## Data_1
Specimen | Size RCA (mm) | Absorption RCA (%) | Quantity RCA (kg/m3) | SSD RCA (kg/m3) | Absorption RFA (%) | RFA content (kg/m3) | Size NCA (mm) | Absorption NCA (%) | Quantity NCA (kg/m3) | SSD NCA (kg/m3) | Quantity FNA (kg/m3) | Coarse aggregate replacement ratio (%) | Fine aggregate replacement ratio (%) | Fly Ash Content (kg/m3) | Water-to-binder ratio (W/B) | Cement Content (kg/m3) | Admixture Content (%) | Strength classification feature (Expected_strength) | CS (MPa) | Strength coefficient
100x100x100 mm |  | 0 | 0 |  |  |  | 30 | 2.5 | 1215 | 2600 | 650 | 0 |  |  | 0.45 | 370 | 0.6 | 0 | 51.2 | 0.88
100x100x100 mm | 20 | 4.9 | 364.5 | 2405 |  |  | 30 | 2.5 | 850.5 | 2600 | 650 | 30 |  |  | 0.45 | 370 | 0.6 | 0 | 50.6 | 0.88
100x100x100 mm | 20 | 4.9 | 607.5 | 2405 |  |  | 30 | 2.5 | 607.5 | 2600 | 650 | 50 |  |  | 0.45 | 370 | 0.6 | 0 | 50.8 | 0.88
100x100x100 mm | 20 | 4.9 | 1215 | 2405 |  |  |  | 0 | 0 |  | 650 | 100 |  |  | 0.45 | 370 | 0.6 | 0 | 50.2 | 0.88
100x100x100 mm |  | 0 | 0 |  |  |  | 30 | 2.5 | 1215 | 2600 | 575 | 0 |  |  | 0.36 | 460 | 0.6 | 1 | 60.3 | 0.88
100x100x100 mm | 20 | 4.9 | 364.5 | 2405 |  |  | 30 | 2.5 | 850.5 | 2600 | 575 | 30 |  |  | 0.36 | 460 | 0.6 | 1 | 60.8 | 0.88
100x100x100 mm | 20 | 4.9 | 607.5 | 2405 |  |  | 30 | 2.5 | 607.5 | 2600 | 575 | 50 |  |  | 0.36 | 460 | 0.6 | 1 | 61.2 | 0.88
100x100x100 mm | 20 | 4.9 | 1215 | 2405 |  |  |  | 0 | 0 |  | 575 | 100 |  |  | 0.36 | 460 | 0.6 | 1 | 60.2 | 0.88
100x100x100 mm |  | 0 | 0 |  |  |  | 30 | 2.5 | 1215 | 2600 | 495 | 0 |  |  | 0.29 | 560 | 0.7 | 1 | 70.5 | 0.88
100x100x100 mm | 20 | 4.9 | 364.5 | 2405 |  |  | 30 | 2.5 | 850.5 | 2600 | 495 | 30 |  |  | 0.29 | 560 | 0.7 | 1 | 70.2 | 0.88
100x100x100 mm | 20 | 4.9 | 607.5 | 2405 |  |  | 30 | 2.5 | 607.5 | 2600 | 495 | 50 |  |  | 0.29 | 560 | 0.7 | 1 | 70.8 | 0.88
100x100x100 mm | 20 | 4.9 | 1215 | 2405 |  |  |  | 0 | 0 |  | 495 | 100 |  |  | 0.29 | 560 | 0.7 | 1 | 70 | 0.88
100x100x100 mm |  |  | 0 |  |  |  | 20 | 1.35 | 805 | 2550 | 1065 | 0 |  |  | 0.64 | 320 | 0 | 0 | 33.04 | 0.83
100x100x100 mm |  |  | 0 |  |  |  | 20 | 1.35 | 825 | 2550 | 1010 | 0 |  |  | 0.64 | 355 | 0 | 0 | 38 | 0.83
100x100x100 mm |  |  | 0 |  |  |  | 20 | 1.35 | 805 | 2550 | 960 | 0 |  |  | 0.64 | 375 | 0 | 0 | 39 | 0.83
100x100x100 mm | 20 | 3.3 | 805 | 2310 |  |  |  |  | 0 |  | 1065 | 100 |  |  | 0.58 | 320 | 0 | 1 | 45 | 0.83
100x100x100 mm | 20 | 3.3 | 825 | 2310 |  |  |  |  | 0 |  | 1010 | 100 |  |  | 0.58 | 355 | 0 | 0 | 40 | 0.83
100x100x100 mm | 20 | 3.3 | 805 | 2310 |  |  |  |  | 0 |  | 960 | 100 |  |  | 0.58 | 375 | 0 | 0 | 43.5 | 0.83
100x100x100 mm | 20 | 3.3 | 412.5 | 2310 |  |  | 20 | 1.35 | 412.5 | 2550 | 1010 | 50 |  |  | 0.55 | 355 | 0 | 0 | 41.36 | 0.83
100x100x100 mm | 20 | 3.3 | 618.8 | 2310 |  |  | 20 | 1.35 | 206.4 | 2550 | 1010 | 75 |  |  | 0.55 | 355 | 0 | 1 | 48 | 0.83
150x300mm |  |  | 0 |  |  |  | 20 | 0.9 | 1014 | 2590 | 662 | 0 |  |  | 0.47 | 400 | 0 | 0 | 39 | 0.99
150x300mm | 20 | 5.8 | 153 | 2410 |  |  | 20 | 0.9 | 863 | 2590 | 662 | 15 |  |  | 0.47 | 400 | 0 | 0 | 38.1 | 0.99
150x300mm | 20 | 5.8 | 298 | 2410 |  |  | 20 | 0.9 | 697 | 2590 | 662 | 30 |  |  | 0.45 | 400 | 0 | 0 | 37 | 0.99
150x300mm | 20 | 5.8 | 573 | 2410 |  |  | 20 | 0.9 | 383 | 2590 | 662 | 60 |  |  | 0.42 | 400 | 0 | 0 | 35.8 | 0.99
150x300mm | 20 | 5.8 | 903 | 2410 |  |  |  |  | 0 |  | 662 | 100 |  |  | 0.38 | 400 | 0 | 0 | 34.5 | 0.99
100x100x100 mm |  |  | 0 |  |  |  | 20 | 1.3 | 1086 | 2620 | 667 | 0 |  |  | 0.57 | 353 | 0 | 0 | 48.3 | 0.83
100x100x100 mm |  |  | 0 |  |  |  | 20 | 1.3 | 1080 | 2620 | 667 | 0 |  |  | 0.57 | 353 | 0 | 0 | 40.2 | 0.83
100x100x100 mm |  |  | 0 |  |  |  | 20 | 1.3 | 1093 | 2620 | 666 | 0 |  |  | 0.57 | 353 | 0 | 0 | 46 | 0.83
100x100x100 mm | 20 | 6.3 | 209 | 2330 |  |  | 20 | 1.3 | 861 | 2620 | 660 | 20 |  |  | 0.57 | 353 | 0 | 0 | 44.9 | 0.83
100x100x100 mm | 20 | 6.3 | 202 | 2330 |  |  | 20 | 1.3 | 853 | 2620 | 661 | 20 |  |  | 0.57 | 353 | 0 | 0 | 43.2 | 0.83
100x100x100 mm | 20 | 6.3 | 216 | 2330 |  |  | 20 | 1.3 | 864 | 2620 | 661 | 20 |  |  | 0.57 | 353 | 0 | 0 | 43 | 0.83
100x100x100 mm | 20 | 6.3 | 513 | 2330 |  |  | 20 | 1.3 | 527 | 2620 | 647 | 50 |  |  | 0.57 | 353 | 0 | 0 | 44.7 | 0.83
100x100x100 mm | 20 | 6.3 | 496 | 2330 |  |  | 20 | 1.3 | 524 | 2620 | 647 | 50 |  |  | 0.57 | 353 | 0 | 0 | 39.7 | 0.83
100x100x100 mm | 20 | 6.3 | 531 | 2330 |  |  | 20 | 1.3 | 531 | 2620 | 649 | 50 |  |  | 0.57 | 353 | 0 | 0 | 38.1 | 0.83
100x100x100 mm | 20 | 6.3 | 993 | 2330 |  |  |  |  | 0 |  | 625 | 100 |  |  | 0.57 | 353 | 0 | 1 | 46.8 | 0.83
100x100x100 mm | 20 | 6.3 | 659 | 2330 |  |  |  |  | 0 |  | 625 | 100 |  |  | 0.57 | 353 | 0 | 0 | 43.3 | 0.83
100x100x100 mm | 20 | 6.3 | 1026 | 2330 |  |  |  |  | 0 |  | 625 | 100 |  |  | 0.57 | 353 | 0 | 0 | 39.1 | 0.83
100x100x100 mm |  |  | 0 |  |  |  | 32 | 0.4 | 1295 | 2820 | 555 | 0 |  |  | 0.43 | 430 | 0 | 0 | 26.9 | 0.79
100x100x100 mm | 32 | 9.3 | 374 | 2520 |  |  | 32 | 0.4 | 872 | 2820 | 534 | 33 |  |  | 0.43 | 430 | 0 | 0 | 25.4 | 0.79
100x100x100 mm | 32 | 9.3 | 609 | 2520 |  |  | 32 | 0.4 | 609 | 2820 | 522 | 53 |  |  | 0.43 | 430 | 0 | 0 | 23.6 | 0.79
100x100x100 mm | 32 | 9.3 | 832 | 2520 |  |  | 32 | 0.4 | 357 | 2820 | 510 | 72 |  |  | 0.43 | 430 | 0 | 0 | 24.2 | 0.79
100x100x100 mm | 32 | 9.3 | 1149 | 2520 |  |  |  |  | 0 |  | 492 | 100 |  |  | 0.43 | 430 | 0 | 0 | 23.8 | 0.79
150x300mm |  |  | 0 |  |  | 0 | 19 | 0.9 | 1207 | 2670 | 765.1 | 0 |  |  | 0.55 | 300 | 1.4 | 0 | 42 | 0.99
150x300mm | 25 | 4.4 | 267 | 2430 |  | 0 | 19 | 0.9 | 905 | 2670 | 765.1 | 25 |  |  | 0.55 | 300 | 1.66 | 0 | 42 | 0.99
150x300mm | 25 | 4.4 | 537 | 2430 |  | 0 | 19 | 0.9 | 608 | 2670 | 739 | 50 |  |  | 0.52 | 318 | 1.9 | 0 | 41 | 0.99
150x300mm | 25 | 4.4 | 1123 | 2430 |  |  |  |  | 0 |  | 683.2 | 100 |  |  | 0.5 | 325 | 1.9 | 0 | 40 | 0.99
150x150x150 mm | [5 empty] | 0 | 25 | 0.8 | 1188 | 2564 | 668 |  | 0 | 0 | 0.41 | 380 | 1.3 | 1 | 59.4 | 0.83
150x150x150 mm |  |  |  |  | 13.8 | 52 | 25 | 0.8 | 1182 | 2564 | 598 |  | 10 | 0 | 0.42 | 380 | 1.3 | 1 | 62.2 | 0.83
150x150x150 mm |  |  |  |  | 13.8 | 103 | 25 | 0.8 | 1175 | 2564 | 529 |  | 20 | 0 | 0.43 | 380 | 1.3 | 1 | 58.4 | 0.83
150x150x150 mm |  |  |  |  | 13.8 | 154 | 25 | 0.8 | 1168 | 2564 | 460 |  | 30 | 0 | 0.44 | 380 | 1.3 | 1 | 61.3 | 0.83
150x150x150 mm |  |  |  |  | 13.8 | 254 | 25 | 0.8 | 1162 | 2564 | 327 |  | 50 | 0 | 0.45 | 380 | 1.3 | 1 | 60.8 | 0.83
150x150x150 mm |  |  |  |  | 13.8 | 509 | 25 | 0.8 | 1162 | 2564 | 0 |  | 100 | 0 | 0.45 | 380 | 1.3 | 1 | 61 | 0.83
100x100x100 mm |  |  | 0 |  |  | 0 | 20 | 1.1 | 1048 | 2620 | 642 | 0 |  | 0 | 0.55 | 410 | 0 | 1 | 48.6 | 0.83
100x100x100 mm | 20 | 3.5 | 204 | 2570 |  | 0 | 20 | 1.1 | 840 | 2620 | 642 | 20 |  | 0 | 0.55 | 410 | 0 | 1 | 45.3 | 0.83
100x100x100 mm | 20 | 3.5 | 506 | 2570 |  | 0 | 20 | 1.1 | 524 | 2620 | 642 | 50 |  | 0 | 0.55 | 410 | 0 | 0 | 42.5 | 0.83
100x100x100 mm | 20 | 3.5 | 814 | 2570 |  | 0 | 20 | 1.1 | 210 | 2620 | 642 | 80 |  | 0 | 0.55 | 410 | 0 | 0 | 39.2 | 0.83
100x100x100 mm | 20 | 3.5 | 1017 | 2570 |  | 0 |  |  | 0 |  | 642 | 100 |  | 0 | 0.55 | 410 | 0 | 0 | 37.1 | 0.83
100x100x100 mm |  |  | 0 |  |  | 0 | 20 | 1.1 | 1048 | 2620 | 628 | 0 |  | 102.5 | 0.55 | 307.5 | 0 | 1 | 47.1 | 0.83
100x100x100 mm | 20 | 3.5 | 204 | 2570 |  | 0 | 20 | 1.1 | 840 | 2620 | 628 | 20 |  | 102.5 | 0.55 | 307.5 | 0 | 0 | 43.8 | 0.83
100x100x100 mm | 20 | 3.5 | 506 | 2570 |  | 0 | 20 | 1.1 | 524 | 2620 | 628 | 50 |  | 102.5 | 0.55 | 307.5 | 0 | 0 | 42.8 | 0.83
100x100x100 mm | 20 | 3.5 | 814 | 2570 |  | 0 | 20 | 1.1 | 210 | 2620 | 628 | 80 |  | 102.5 | 0.55 | 307.5 | 0 | 0 | 38.9 | 0.83
100x100x100 mm | 20 | 3.5 | 1017 | 2570 |  | 0 |  |  | 0 |  | 628 | 100 |  | 102.5 | 0.55 | 307.5 | 0 | 0 | 36.7 | 0.83
100x100x100 mm |  |  | 0 |  |  |  | 20 | 1.1 | 1108 | 2620 | 708 | 0 |  | 0 | 0.45 | 400 |  | 1 | 66.8 | 0.87
100x100x100 mm | 20 | 3.5 | 215 | 2570 |  |  | 20 | 1.1 | 886 | 2620 | 708 | 20 |  | 0 | 0.45 | 400 |  | 1 | 62.4 | 0.87
100x100x100 mm | 20 | 3.5 | 538 | 2570 |  |  | 20 | 1.1 | 554 | 2620 | 708 | 50 |  | 0 | 0.45 | 400 |  | 1 | 55.8 | 0.87
100x100x100 mm | 20 | 3.5 | 1075 | 2570 |  |  |  |  | 0 |  | 708 | 100 |  | 0 | 0.45 | 400 |  | 0 | 42 | 0.87
100x100x100 mm |  |  | 0 |  |  |  | 20 | 1.1 | 1108 | 2620 | 688 | 0 |  | 100 | 0.45 | 300 |  | 1 | 54.4 | 0.87
100x100x100 mm | 20 | 3.5 | 215 | 2570 |  |  | 20 | 1.1 | 886 | 2620 | 688 | 20 |  | 100 | 0.45 | 300 |  | 1 | 49.7 | 0.87
100x100x100 mm | 20 | 3.5 | 538 | 2570 |  |  | 20 | 1.1 | 554 | 2620 | 688 | 50 |  | 100 | 0.45 | 300 |  | 1 | 44.3 | 0.87
100x100x100 mm | 20 | 3.5 | 1075 | 2570 |  |  |  |  | 0 |  | 688 | 100 |  | 100 | 0.45 | 300 |  | 0 | 39.5 | 0.87
100x100x100 mm |  |  | 0 |  |  |  | 20 | 1.1 | 1108 | 2620 | 688 | 0 |  | 140 | 0.4485 | 260 |  | 1 | 45.9 | 0.87
100x100x100 mm | 20 | 3.5 | 215 | 2570 |  |  | 20 | 1.1 | 886 | 2620 | 688 | 20 |  | 140 | 0.4485 | 260 |  | 0 | 43.6 | 0.87
100x100x100 mm | 20 | 3.5 | 538 | 2570 |  |  | 20 | 1.1 | 554 | 2620 | 688 | 50 |  | 140 | 0.4485 | 260 |  | 0 | 40.4 | 0.87
100x100x100 mm | 20 | 3.5 | 1075 | 2570 |  |  |  |  | 0 |  | 688 | 100 |  | 140 | 0.4485 | 260 |  | 0 | 38.3 | 0.87
100x100x100 mm |  |  | 0 |  |  |  | 20 | 1.1 | 1048 | 2620 | 642 | 0 |  | 0 | 0.55 | 410 |  | 1 | 48.6 | 0.87
100x100x100 mm | 20 | 3.5 | 204 | 2570 |  |  | 20 | 1.1 | 840 | 2620 | 642 | 20 |  | 0 | 0.55 | 410 |  | 1 | 45.3 | 0.87
100x100x100 mm | 20 | 3.5 | 506 | 2570 |  |  | 20 | 1.1 | 524 | 2620 | 642 | 50 |  | 0 | 0.55 | 410 |  | 0 | 42.5 | 0.87
100x100x100 mm | 20 | 3.5 | 1017 | 2570 |  |  |  |  | 0 |  | 642 | 100 |  | 0 | 0.55 | 410 |  | 0 | 38.1 | 0.87
100x100x100 mm |  |  | 0 |  |  |  | 20 | 1.1 | 1048 | 2620 | 611 | 0 |  | 102.5 | 0.5475 | 307.5 |  | 0 | 43.6 | 0.87
100x100x100 mm | 20 | 3.5 | 204 | 2570 |  |  | 20 | 1.1 | 840 | 2620 | 611 | 20 |  | 102.5 | 0.5475 | 307.5 |  | 0 | 42.8 | 0.87
100x100x100 mm | 20 | 3.5 | 506 | 2570 |  |  | 20 | 1.1 | 524 | 2620 | 611 | 50 |  | 102.5 | 0.5475 | 307.5 |  | 0 | 41.7 | 0.87
100x100x100 mm | 20 | 3.5 | 1017 | 2570 |  |  |  |  | 0 |  | 611 | 100 |  | 102.5 | 0.5475 | 307.5 |  | 0 | 36.8 | 0.87
100x100x100 mm |  |  | 0 |  |  |  | 20 | 1.1 | 1048 | 2620 | 611 | 0 |  | 143.5 | 0.5475 | 266.5 |  | 0 | 40.7 | 0.87
100x100x100 mm | 20 | 3.5 | 204 | 2570 |  |  | 20 | 1.1 | 840 | 2620 | 611 | 20 |  | 143.5 | 0.5475 | 266.5 |  | 0 | 41 | 0.87
100x100x100 mm | 20 | 3.5 | 506 | 2570 |  |  | 20 | 1.1 | 524 | 2620 | 611 | 50 |  | 143.5 | 0.5475 | 266.5 |  | 0 | 37.1 | 0.87
100x100x100 mm | 20 | 3.5 | 1017 | 2570 |  |  |  |  | 0 |  | 611 | 100 |  | 143.5 | 0.5475 | 266.5 |  | 0 | 25.2 | 0.87
100x100x100 mm |  |  | 0 |  |  |  | 25 | 0.7 | 1100 | 2860 | 705 | 0 |  |  | 0.65 | 360 |  | 0 | 22.7 | 0.79
100x100x100 mm | 19 | 4.4 | 1100 | 2390 |  |  |  |  | 0 |  | 705 | 100 |  |  | 0.65 | 360 |  | 0 | 20.3 | 0.79
100x100x100 mm |  |  | 0 |  |  |  | 25 | 0.7 | 1100 | 2860 | 705 | 0 |  |  | 0.5 | 380 |  | 0 | 32.3 | 0.79
100x100x100 mm | 19 | 4.4 | 1100 | 2390 |  |  |  |  | 0 |  | 705 | 100 |  |  | 0.5 | 380 |  | 0 | 29.2 | 0.79
100x100x100 mm |  |  | 0 |  |  |  | 25 | 0.7 | 1100 | 2860 | 705 | 0 |  |  | 0.48 | 400 |  | 0 | 36 | 0.79
100x100x100 mm | 19 | 4.4 | 1100 | 2390 |  |  |  |  | 0 |  | 705 | 100 |  |  | 0.48 | 400 |  | 0 | 32.2 | 0.79
100x100x100 mm |  |  | 0 |  |  |  | 25 | 0.7 | 1100 | 2860 | 705 | 0 |  |  | 0.43 | 420 |  | 0 | 46 | 0.79
100x100x100 mm | 19 | 4.4 | 1100 | 2390 |  |  |  |  | 0 |  | 705 | 100 |  |  | 0.43 | 420 |  | 0 | 39.4 | 0.79
100x100x100 mm |  |  | 0 |  |  |  | 19 | 0.7 | 1100 | 2860 | 705 | 0 |  |  | 0.4 | 460 |  | 0 | 53.5 | 0.79
100x100x100 mm | 19 | 4.4 | 1100 | 2390 |  |  |  |  | 0 |  | 705 | 100 |  |  | 0.4 | 460 |  | 0 | 46.5 | 0.79
100x200mm |  |  | 0 |  |  |  | 20 | 0.5 | 1080 | 2700 | 835 | 0 |  |  | 0.7 | 263 | 0 | 0 | 18.1 | 0.97
100x200mm | 20 | 3.8 | 1030 | 2520 |  |  |  |  | 0 |  | 835 | 100 |  |  | 0.67 | 264 | 0 | 0 | 18 | 0.97
100x200mm | 20 | 3.9 | 1020 | 2510 |  |  |  |  | 0 |  | 830 | 100 |  |  | 0.67 | 262 | 0 | 0 | 15.4 | 0.97
100x200mm |  |  | 0 |  |  |  | 20 | 0.5 | 1060 | 2700 | 765 | 0 |  |  | 0.35 | 431 | 0.97 | 0 | 37.5 | 0.97
100x200mm | 20 | 3.8 | 1000 | 2520 |  |  |  |  | 0 |  | 760 | 100 |  |  | 0.35 | 427 | 0.98 | 0 | 36.4 | 0.97
100x200mm | 20 | 3.9 | 990 | 2510 |  |  |  |  | 0 |  | 755 | 100 |  |  | 0.36 | 423 | 0.97 | 0 | 35.7 | 0.97
100x200mm |  |  | 0 |  |  |  | 20 | 0.5 | 960 | 2700 | 875 | 0 |  |  | 0.34 | 452 | 1.06 | 0 | 48.4 | 0.97
100x200mm | 20 | 3.8 | 885 | 2520 |  |  |  |  | 0 |  | 855 | 100 |  |  | 0.34 | 443 | 0.88 | 0 | 44.4 | 0.97
100x200mm | 20 | 3.9 | 885 | 2510 |  |  |  |  | 0 |  | 860 | 100 |  |  | 0.34 | 442 | 0.86 | 0 | 43.8 | 0.97
100x200mm |  |  | 0 |  |  |  | 20 | 1.1 | 1048 | 2620 | 642 | 0 |  | 0 | 0.55 | 410 | 0 | 1 | 48.6 | 0.96
100x200mm | 20 | 3.5 | 204 | 2580 |  |  | 20 | 1.1 | 840 | 2620 | 642 | 20 |  | 0 | 0.55 | 410 | 0 | 1 | 45.3 | 0.96
100x200mm | 20 | 3.5 | 506 | 2580 |  |  | 20 | 1.1 | 524 | 2620 | 642 | 50 |  | 0 | 0.55 | 410 | 0 | 1 | 42.5 | 0.96
100x200mm | 20 | 3.5 | 1017 | 2580 |  |  |  |  | 0 |  | 642 | 100 |  | 0 | 0.55 | 410 | 0 | 1 | 38.1 | 0.96
100x200mm |  |  | 0 |  |  |  | 20 | 1.1 | 992 | 2620 | 582 | 0 |  | 102.5 | 0.44 | 410 | 0 | 1 | 52.9 | 0.96
100x200mm | 20 | 3.5 | 193 | 2580 |  |  | 20 | 1.1 | 794 | 2620 | 582 | 20 |  | 102.5 | 0.44 | 410 | 0 | 1 | 50.1 | 0.96
100x200mm | 20 | 3.5 | 482 | 2580 |  |  | 20 | 1.1 | 496 | 2620 | 582 | 50 |  | 102.5 | 0.44 | 410 | 0 | 1 | 48.1 | 0.96
100x200mm | 20 | 3.5 | 963 | 2580 |  |  |  |  | 0 |  | 582 | 100 |  | 102.5 | 0.44 | 410 | 0 | 1 | 45.3 | 0.96
100x200mm |  |  | 0 |  |  |  | 20 | 1.1 | 1081 | 2620 | 662 | 0 |  | 0 | 0.5 | 410 | 0 | 1 | 54.1 | 0.96
100x200mm | 20 | 3.5 | 210 | 2580 |  |  | 20 | 1.1 | 865 | 2620 | 662 | 20 |  | 0 | 0.5 | 410 | 0 | 1 | 51.7 | 0.96
100x200mm | 20 | 3.5 | 525 | 2580 |  |  | 20 | 1.1 | 541 | 2620 | 662 | 50 |  | 0 | 0.5 | 410 | 0 | 1 | 47.1 | 0.96
100x200mm | 20 | 3.5 | 1049 | 2580 |  |  |  |  | 0 |  | 662 | 100 |  | 0 | 0.5 | 410 | 0 | 1 | 43.4 | 0.96
100x200mm |  |  | 0 |  |  |  | 20 | 1.1 | 1009 | 2620 | 618 | 0 |  | 102.5 | 0.4 | 410 | 0.44 | 1 | 57.6 | 0.96
100x200mm | 20 | 3.5 | 196 | 2580 |  |  | 20 | 1.1 | 802 | 2620 | 618 | 20 |  | 102.5 | 0.4 | 410 | 0.44 | 1 | 55.8 | 0.96
100x200mm | 20 | 3.5 | 489 | 2580 |  |  | 20 | 1.1 | 505 | 2620 | 618 | 50 |  | 102.5 | 0.4 | 410 | 0.44 | 1 | 52.5 | 0.96
100x200mm | 20 | 3.5 | 979 | 2580 |  |  |  |  | 0 |  | 618 | 100 |  | 102.5 | 0.4 | 410 | 0.44 | 1 | 51.2 | 0.96
100x200mm |  |  | 0 |  |  |  | 20 | 1.1 | 1108 | 2620 | 708 | 0 |  | 0 | 0.45 | 400 | 1.4 | 1 | 66.8 | 0.96
100x200mm | 20 | 3.5 | 215 | 2580 |  |  | 20 | 1.1 | 886 | 2620 | 708 | 20 |  | 0 | 0.45 | 400 | 1.4 | 1 | 62.4 | 0.96
100x200mm | 20 | 3.5 | 538 | 2580 |  |  | 20 | 1.1 | 554 | 2620 | 708 | 50 |  | 0 | 0.45 | 400 | 1.4 | 1 | 56.8 | 0.96
100x200mm | 20 | 3.5 | 1075 | 2580 |  |  |  |  | 0 |  | 708 | 100 |  | 0 | 0.45 | 400 | 1.4 | 1 | 52.1 | 0.96
100x200mm |  |  | 0 |  |  |  | 20 | 1.1 | 1040 | 2620 | 665 | 0 |  | 100 | 0.36 | 400 | 1.7 | 1 | 70.1 | 0.96
100x200mm | 20 | 3.5 | 202 | 2580 |  |  | 20 | 1.1 | 808 | 2620 | 665 | 20 |  | 100 | 0.36 | 400 | 1.7 | 1 | 67.3 | 0.96
100x200mm | 20 | 3.5 | 504 | 2580 |  |  | 20 | 1.1 | 520 | 2620 | 665 | 50 |  | 100 | 0.36 | 400 | 1.7 | 1 | 63.4 | 0.96
100x200mm | 20 | 3.5 | 1009 | 2580 |  |  |  |  | 0 |  | 665 | 100 |  | 100 | 0.36 | 400 | 1.7 | 1 | 61.1 | 0.96
100x200mm |  |  | 0 |  |  |  | 20 | 1.1 | 1140 | 2620 | 729 | 0 |  | 0 | 0.4 | 400 | 1.95 | 1 | 72.3 | 0.96
100x200mm | 20 | 3.5 | 221 | 2580 |  |  | 20 | 1.1 | 912 | 2620 | 729 | 20 |  | 0 | 0.4 | 400 | 1.95 | 1 | 69.6 | 0.96
100x200mm | 20 | 3.5 | 554 | 2580 |  |  | 20 | 1.1 | 570 | 2620 | 729 | 50 |  | 0 | 0.4 | 400 | 1.95 | 1 | 65.3 | 0.96
100x200mm | 20 | 3.5 | 1107 | 2580 |  |  |  |  | 0 |  | 729 | 100 |  | 0 | 0.4 | 400 | 1.95 | 1 | 58.5 | 0.96
100x200mm |  |  | 0 |  |  |  | 20 | 1.1 | 1071 | 2620 | 685 | 0 |  | 100 | 0.32 | 400 | 2.15 | 1 | 76.7 | 0.96
100x200mm | 20 | 3.5 | 208 | 2580 |  |  | 20 | 1.1 | 814 | 2620 | 685 | 20 |  | 100 | 0.32 | 400 | 2.15 | 1 | 73.9 | 0.96
100x200mm | 20 | 3.5 | 520 | 2580 |  |  | 20 | 1.1 | 536 | 2620 | 685 | 50 |  | 100 | 0.32 | 400 | 2.15 | 1 | 70.1 | 0.96
100x200mm | 20 | 3.5 | 1040 | 2580 |  |  |  |  | 0 |  | 685 | 100 |  | 100 | 0.32 | 400 | 2.15 | 1 | 68.7 | 0.96
100x200mm |  |  | 0 |  |  | 0 | 25 | 1.6 | 1016 | 2600 | 730 | 0 | 0 |  | 0.5 | 350 | 0.48 | 0 | 39.5 | 0.96
100x200mm | 25 | 1.9 | 297 | 2530 |  | 0 | 25 | 1.6 | 711 | 2600 | 730 | 30 | 0 |  | 0.51 | 350 | 0.48 | 0 | 36.7 | 0.96
100x200mm | 25 | 1.9 | 494 | 2530 |  | 0 | 25 | 1.6 | 508 | 2600 | 730 | 50 | 0 |  | 0.52 | 350 | 0.48 | 0 | 38 | 0.96
100x200mm | 25 | 1.9 | 989 | 2530 |  | 0 |  |  | 0 |  | 730 | 100 | 0 |  | 0.53 | 350 | 0.48 | 0 | 36 | 0.96
100x200mm |  |  | 0 |  | 5.37 | 200 | 25 | 1.6 | 1016 | 2600 | 511 | 30 | 30 |  | 0.54 | 350 | 0.48 | 0 | 30.4 | 0.96
100x200mm |  |  | 0 |  | 5.37 | 334 | 25 | 1.6 | 1016 | 2600 | 365 | 50 | 50 |  | 0.55 | 350 | 0.48 | 0 | 29.3 | 0.96
100x200mm |  |  | 0 |  | 5.37 | 668 | 25 | 1.6 | 1016 | 2600 | 730 | 100 | 100 |  | 0.56 | 350 | 0.48 | 0 | 27 | 0.96
100x200mm | 25 | 6.2 | 282 | 2400 |  | 0 | 25 | 1.6 | 711 | 2600 | 730 | 30 | 30 |  | 0.57 | 350 | 0.48 | 0 | 32.6 | 0.96
100x200mm | 25 | 6.2 | 469 | 2400 |  | 0 | 25 | 1.6 | 508 | 2600 | 730 | 50 | 50 |  | 0.58 | 350 | 0.48 | 0 | 30.4 | 0.96
100x200mm | 25 | 6.2 | 938 | 2400 |  | 0 |  |  | 0 |  | 730 | 100 | 100 |  | 0.59 | 350 | 0.48 | 0 | 29.5 | 0.96
150x300mm |  |  | 0 |  |  |  | 20 | 1 | 1003.79 | 2660 | 713.9 | 0 |  |  | 0.41 | 380 | 0.7 | 1 | 45.2 | 0.99
150x300mm | 20 | 5.2 | 189.24 | 2460 |  |  | 20 | 1 | 756.97 | 2660 | 744.45 | 20 |  |  | 0.39 | 380 | 0.7 | 1 | 47.4 | 0.99
150x300mm | 20 | 5.2 | 471.12 | 2460 |  |  | 20 | 1 | 471.13 | 2660 | 709.54 | 50 |  |  | 0.36 | 380 | 0.7 | 1 | 47.3 | 0.99
150x300mm | 20 | 5.2 | 874.04 | 2460 |  |  |  |  | 0 |  | 714.56 | 100 |  |  | 0.32 | 380 | 1.4 | 1 | 54.8 | 0.99
100x100x100 mm |  | 0 |  |  |  |  | 22 | 3 | 1109 | 2570 | 732 | 0 |  |  | 0.4 | 350 | 1.2 | 1 | 58.6 | 0.85
100x100x100 mm |  | 0 |  |  |  |  | 22 | 3 | 1096 | 2570 | 723 | 0 |  |  | 0.45 | 340 | 1 | 1 | 56.1 | 0.85
100x100x100 mm |  | 0 |  |  |  |  | 22 | 3 | 1084 | 2570 | 715 | 0 |  |  | 0.5 | 330 | 0.8 | 1 | 51.2 | 0.85
100x100x100 mm |  | 0 |  |  |  |  | 22 | 3 | 1072 | 2570 | 708 | 0 |  |  | 0.55 | 320 | 0.6 | 1 | 47.1 | 0.85
100x100x100 mm |  | 0 |  |  |  |  | 22 | 3 | 1064 | 2570 | 702 | 0 |  |  | 0.6 | 310 | 0.4 | 0 | 43.9 | 0.85
100x100x100 mm | 12 | 8.8 | 519 | 2420 |  |  | 22 | 3 | 556 | 2570 | 732 | 50 |  |  | 0.4 | 350 | 1.2 | 0 | 43.3 | 0.85
100x100x100 mm | 12 | 8.8 | 512 | 2400 |  |  | 22 | 3 | 549 | 2570 | 723 | 50 |  |  | 0.45 | 340 | 1 | 0 | 39.6 | 0.85
100x100x100 mm | 12 | 8.8 | 507 | 2400 |  |  | 22 | 3 | 543 | 2570 | 715 | 50 |  |  | 0.5 | 330 | 0.8 | 0 | 38.1 | 0.85
100x100x100 mm | 12 | 8.8 | 502 | 2400 |  |  | 22 | 3 | 537 | 2570 | 708 | 50 |  |  | 0.55 | 320 | 0.6 | 0 | 34.5 | 0.85
100x100x100 mm | 12 | 8.8 | 497 | 2400 |  |  | 22 | 3 | 533 | 2570 | 702 | 50 |  |  | 0.6 | 310 | 0.4 | 0 | 31.6 | 0.85
100x100x100 mm | 22 | 6.8 | 523 | 2420 |  |  | 12 | 3 | 553 | 2570 | 732 | 50 |  |  | 0.4 | 350 | 1.2 | 1 | 46.1 | 0.85
100x100x100 mm | 22 | 6.8 | 517 | 2420 |  |  | 12 | 3 | 547 | 2570 | 723 | 50 |  |  | 0.45 | 340 | 1 | 1 | 45.8 | 0.85
100x100x100 mm | 22 | 6.8 | 511 | 2420 |  |  | 12 | 3 | 541 | 2570 | 715 | 50 |  |  | 0.5 | 330 | 0.8 | 0 | 39.9 | 0.85
100x100x100 mm | 22 | 6.8 | 506 | 2420 |  |  | 12 | 3 | 535 | 2570 | 708 | 50 |  |  | 0.55 | 320 | 0.6 | 0 | 36.3 | 0.85
100x100x100 mm | 22 | 6.8 | 501 | 2420 |  |  | 12 | 3 | 531 | 2570 | 702 | 50 |  |  | 0.6 | 310 | 0.4 | 0 | 34.7 | 0.85
150x150x150 mm |  |  | 0 |  |  |  | 20 | 0.3 | 1244 | 2671 | 612 | 0 |  |  | 0.51 | 352 |  | 0 | 43.4 | 0.79
150x150x150 mm | 32 | 2.4 | 608 | 2489 |  |  | 20 | 0.3 | 608 | 2671 | 600 | 50 |  |  | 0.57 | 352 |  | 1 | 45.2 | 0.79
150x150x150 mm | 32 | 2.4 | 1190 | 2489 |  |  |  |  | 0 |  | 586 | 100 |  |  | 0.62 | 348 |  | 1 | 45.7 | 0.79
150x300mm |  |  | 0 |  |  |  | 19 | 0.2 | 900 | 2720 | 1000 | 0 |  |  | 0.65 | 270 | 0.81 | 0 | 20.2 | 0.99
150x300mm | 19 | 5.8 | 200 | 2440 |  |  | 19 | 0.2 | 875 | 2720 | 1000 | 25 |  |  | 0.65 | 270 | 1.08 | 0 | 18.5 | 0.99
150x300mm | 19 | 5.8 | 400 | 2440 |  |  | 19 | 0.2 | 850 | 2720 | 1000 | 50 |  |  | 0.65 | 270 | 1.35 | 0 | 18 | 0.99
150x300mm | 19 | 5.8 | 600 | 2440 |  |  | 19 | 0.2 | 825 | 2720 | 1000 | 75 |  |  | 0.65 | 270 | 1.62 | 0 | 16.5 | 0.99
150x300mm |  |  | 0 |  |  |  | 19 | 0.2 | 1010 | 2720 | 865 | 0 |  |  | 0.45 | 370 | 0 | 0 | 40 | 0.99
150x300mm | 19 | 5.8 | 230 | 2440 |  |  | 19 | 0.2 | 990 | 2720 | 865 | 25 |  |  | 0.42 | 370 | 1.48 | 0 | 33 | 0.99
150x300mm | 19 | 5.8 | 455 | 2440 |  |  | 19 | 0.2 | 960 | 2720 | 865 | 50 |  |  | 0.4 | 370 | 1.85 | 0 | 34.5 | 0.99
150x300mm | 19 | 5.8 | 680 | 2440 |  |  | 19 | 0.2 | 930 | 2720 | 865 | 75 |  |  | 0.38 | 370 | 2.59 | 0 | 34 | 0.99
100x200mm | [6 empty] | 20 | 2.5 | 943.84 | 2730 | 918.49 | 0 |  |  | 0.65 | 275 | 0.7 | 0 | 31.9 | 0.97
100x200mm | 16 | 5 | 180.77 | 2400 |  |  | 20 | 2.5 | 723.07 | 2730 | 938.05 | 20 |  |  | 0.66 | 275 | 0.7 | 0 | 31.7 | 0.97
100x200mm | 16 | 5 | 423.77 | 2400 |  |  | 20 | 2.5 | 423.77 | 2730 | 962.73 | 50 |  |  | 0.68 | 275 | 0.7 | 0 | 32.4 | 0.97
100x200mm | 16 | 5 | 756.46 | 2400 |  |  |  |  | 0 |  | 1005.18 | 100 |  |  | 0.68 | 275 | 0.7 | 0 | 30.1 | 0.97
100x200mm |  |  | 0 |  |  |  | 20 | 2.5 | 973.37 | 2730 | 781.43 | 0 |  |  | 0.51 | 380 | 0.7 | 0 | 44.8 | 0.97
100x200mm | 16 | 5 | 187.51 | 2400 |  |  | 20 | 2.5 | 750.04 | 2730 | 794.31 | 20 |  |  | 0.51 | 380 | 0.7 | 0 | 43.7 | 0.97
100x200mm | 16 | 5 | 443.71 | 2400 |  |  | 20 | 2.5 | 443.71 | 2730 | 811.37 | 50 |  |  | 0.53 | 380 | 0.7 | 0 | 37.5 | 0.97
100x200mm | 16 | 5 | 807.97 | 2400 |  |  |  |  | 0 |  | 838.29 | 100 |  |  | 0.56 | 380 | 0.7 | 0 | 40.5 | 0.97
150x300mm | 19 | 5.4 | 792 | 2420 |  |  |  |  | 0 |  | 888 | 100 |  |  | 0.45 | 349 | 0.41 | 0 | 43.9 | 0.99
150x300mm | 19 | 5.4 | 720 | 2420 |  |  | 25 | 0.9 | 414 | 2740 | 630 | 63.5 |  |  | 0.45 | 335 | 0.33 | 0 | 41.4 | 0.99
150x300mm |  |  | 0 |  |  |  | 25 | 0.9 | 835 | 2740 | 808 | 0 |  |  | 0.45 | 430 | 0.02 | 0 | 35.2 | 0.99
150x300mm | 19 | 3.3 | 867 | 2500 |  |  |  |  | 0 |  | 857 | 100 |  |  | 0.45 | 349 | 0.31 | 1 | 45.9 | 0.99
150x300mm | 19 | 3.3 | 813 | 2500 |  |  | 25 | 0.9 | 281 | 2740 | 645 | 74.3 |  |  | 0.45 | 358 | 0.33 | 0 | 44.8 | 0.99
150x300mm |  |  | 0 |  |  |  | 25 | 0.9 | 900 | 2740 | 763 | 0 |  |  | 0.45 | 424 | 0.02 | 0 | 34.1 | 0.99
150x300mm |  |  | 0 |  |  |  | 20 | 2.2 | 943.84 | 2725 | 918.49 | 0 |  |  | 0.65 | 275 | 0.7 | 0 | 31.9 | 0.99
150x300mm | 16 | 5 | 180.77 | 2400 |  |  | 20 | 2.2 | 723.07 | 2725 | 938.05 | 20 |  |  | 0.66 | 275 | 0.7 | 0 | 31.7 | 0.99
150x300mm | 16 | 5 | 423.77 | 2400 |  |  | 20 | 2.2 | 423.77 | 2725 | 962.73 | 50 |  |  | 0.68 | 275 | 0.7 | 0 | 32.4 | 0.99
150x300mm | 16 | 5 | 756.46 | 2400 |  |  |  |  | 0 |  | 1005.18 | 100 |  |  | 0.68 | 275 | 0.7 | 0 | 30.1 | 0.99
150x300mm |  |  | 0 |  |  |  | 20 | 2.2 | 973.37 | 2725 | 781.43 | 0 |  |  | 0.51 | 380 | 0.7 | 0 | 44.8 | 0.99
150x300mm | 16 | 5 | 187.51 | 2400 |  |  | 20 | 2.2 | 750.04 | 2725 | 794.31 | 20 |  |  | 0.51 | 380 | 0.7 | 0 | 43.7 | 0.99
150x300mm | 16 | 5 | 443.71 | 2400 |  |  | 20 | 2.2 | 443.71 | 2725 | 811.37 | 50 |  |  | 0.53 | 380 | 0.7 | 0 | 37.5 | 0.99
150x300mm | 16 | 5 | 807.97 | 2400 |  |  |  |  | 0 |  | 838.29 | 100 |  |  | 0.56 | 380 | 0.7 | 0 | 40.5 | 0.99
150x300mm |  |  | 0 |  |  |  | 20 | 1.1 | 1261 | 2750 | 574 | 0 |  |  | 0.43 | 401 | 0.05 | 1 | 51.8 | 0.99
150x300mm | 20 | 1.9 | 303 | 2661 |  |  | 20 | 1.1 | 911 | 2750 | 574 | 25 |  |  | 0.43 | 401 | 0.05 | 1 | 47 | 0.99
150x300mm | 20 | 2.6 | 585 | 2602 |  |  | 20 | 1.1 | 585 | 2750 | 574 | 50 |  |  | 0.43 | 401 | 0.175 | 1 | 46 | 0.99
150x300mm | 20 | 3.9 | 1119 | 2510 |  |  |  |  | 0 |  | 574 | 100 |  |  | 0.43 | 401 | 0.225 | 1 | 42.5 | 0.99
100x200mm |  | 0 | 0 |  |  |  | 25 | 0.45 | 980 | 2730 | 770 | 0 |  | 0 | 0.45 | 424 | 0 | 0 | 44.4 | 0.97
100x200mm | 19 | 4.81 | 980 | 2490 |  |  |  |  | 0 |  | 770 | 100 |  | 0 | 0.45 | 424 | 0 | 0 | 41 | 0.97
100x200mm | 19 | 4.81 | 980 | 2490 |  |  |  |  | 0 |  | 770 | 100 |  | 84 | 0.4490566 | 340 | 0.9 | 0 | 42.7 | 0.97
100x200mm | 19 | 4.81 | 980 | 2490 |  |  |  |  | 0 |  | 770 | 100 |  | 150 | 0.4523585 | 274 | 1.1 | 0 | 40.8 | 0.97
100x200mm | 19 | 4.81 | 980 | 2490 |  |  |  |  | 0 |  | 770 | 100 |  | 212 | 0.45 | 212 | 2.1 | 0 | 39.3 | 0.97
100x200mm |  | 0 | 0 |  |  |  | 25 | 0.45 | 1015 | 2730 | 800 | 0 |  | 0 | 0.55 | 350 | 0 | 0 | 36.7 | 0.97
100x200mm | 19 | 4.81 | 1015 | 2490 |  |  |  |  | 0 |  | 800 | 100 |  | 0 | 0.55 | 350 | 0 | 0 | 33.3 | 0.97
100x200mm | 19 | 4.81 | 1015 | 2490 |  |  |  |  | 0 |  | 800 | 100 |  | 70 | 0.552 | 280 | 0.17 | 0 | 34.7 | 0.97
100x200mm | 19 | 4.81 | 1015 | 2490 |  |  |  |  | 0 |  | 800 | 100 |  | 227.5 | 0.55 | 227.5 | 0.52 | 0 | 30.8 | 0.97
100x200mm | 19 | 4.81 | 1015 | 2490 |  |  |  |  | 0 |  | 800 | 100 |  | 175 | 0.55 | 175 | 1.22 | 0 | 29.3 | 0.97
100x200mm |  | 0 | 0 |  |  |  | 25 | 0.45 | 1039 | 2730 | 814 | 0 |  | 0 | 0.55 | 295 | 0 | 0 | 30.4 | 0.97
100x200mm | 19 | 4.81 | 1039 | 2490 |  |  |  |  | 0 |  | 814 | 100 |  | 0 | 0.55 | 295 | 0 | 0 | 24.8 | 0.97
100x200mm | 19 | 4.81 | 1039 | 2490 |  |  |  |  | 0 |  | 814 | 100 |  | 59 | 0.648 | 236 | 0 | 0 | 25 | 0.97
100x200mm | 19 | 4.81 | 1039 | 2490 |  |  |  |  | 0 |  | 814 | 100 |  | 103.3 | 0.6499492 | 191.8 | 0.3 | 0 | 21.6 | 0.97
100x200mm | 19 | 4.81 | 1039 | 2490 |  |  |  |  | 0 |  | 814 | 100 |  | 147.5 | 0.65 | 147.5 | 0.59 | 0 | 19.4 | 0.97
150x300mm |  |  | 0 |  |  |  | 22 | 1.4 | 1260 | 2510 | 625 | 0 |  | 0 | 0.65 | 275 |  | 0 | 25.3 | 0.99
150x300mm | 20 | 5.3 | 378 | 2340 |  |  | 22 | 1.4 | 882 | 2510 | 625 | 30 |  | 0 | 0.65 | 275 |  | 0 | 25 | 0.99
150x300mm | 20 | 5.3 | 635 | 2340 |  |  | 22 | 1.4 | 635 | 2510 | 595 | 50 |  | 0 | 0.61 | 295 |  | 0 | 25.3 | 0.99
150x300mm | 20 | 5.3 | 1240 | 2340 |  |  |  |  | 0 |  | 610 | 100 |  | 0 | 0.58 | 310 |  | 0 | 24.9 | 0.99
150x300mm |  |  | 0 |  |  |  | 22 | 1.4 | 1311 | 2510 | 589 | 0 |  | 90 | 0.5216393 | 215 |  | 0 | 30 | 0.99
150x300mm | 20 | 5.3 | 393 | 2340 |  |  | 22 | 1.4 | 918 | 2510 | 589 | 30 |  | 90 | 0.5216393 | 215 |  | 0 | 29.9 | 0.99
150x300mm | 20 | 5.3 | 657 | 2340 |  |  | 22 | 1.4 | 657 | 2510 | 562 | 50 |  | 105 | 0.480597 | 230 |  | 0 | 29 | 0.99
150x300mm | 20 | 5.3 | 280 | 2340 |  |  |  |  | 0 |  | 575 | 100 |  | 100 | 0.4615942 | 245 |  | 0 | 29 | 0.99
150x300mm |  |  | 0 |  |  |  | 22 | 1.4 | 1245 | 2510 | 585 | 0 |  | 0 | 0.55 | 330 |  | 0 | 30.7 | 0.99
150x300mm | 20 | 5.3 | 373 | 2340 |  |  | 22 | 1.4 | 872 | 2510 | 585 | 30 |  | 0 | 0.55 | 330 |  | 0 | 32 | 0.99
150x300mm | 20 | 5.3 | 623 | 2340 |  |  | 22 | 1.4 | 623 | 2510 | 560 | 50 |  | 0 | 0.51 | 355 |  | 0 | 33 | 0.99
150x300mm | 20 | 5.3 | 1252 | 2340 |  |  |  |  | 0 |  | 536 | 100 |  | 0 | 0.48 | 372 |  | 0 | 26 | 0.99
150x300mm |  |  | 0 |  |  |  | 22 | 1.4 | 1285 | 2510 | 550 | 0 |  | 110 | 0.4356757 | 260 |  | 0 | 38 | 0.99
150x300mm | 20 | 5.3 | 386 | 2340 |  |  | 22 | 1.4 | 900 | 2510 | 550 | 30 |  | 110 | 0.4356757 | 260 |  | 0 | 35 | 0.99
150x300mm | 20 | 5.3 | 641 | 2340 |  |  | 22 | 1.4 | 641 | 2510 | 523 | 50 |  | 120 | 0.399 | 280 |  | 0 | 35 | 0.99
150x300mm | 20 | 5.3 | 1267 | 2340 |  |  |  |  | 0 |  | 517 | 100 |  | 126 | 0.3783848 | 295 |  | 0 | 37.8 | 0.99
150x300mm |  |  | 0 |  |  |  | 22 | 1.4 | 1245 | 2510 | 560 | 0 |  | 0 | 0.51 | 355 |  | 0 | 38.5 | 0.99
150x300mm | 20 | 5.3 | 373 | 2340 |  |  | 22 | 1.4 | 872 | 2510 | 560 | 30 |  | 0 | 0.51 | 355 |  | 0 | 32 | 0.99
150x300mm | 20 | 5.3 | 613 | 2340 |  |  | 22 | 1.4 | 613 | 2510 | 550 | 50 |  | 0 | 0.47 | 385 |  | 0 | 40 | 0.99
150x300mm | 20 | 5.3 | 1226 | 2340 |  |  |  |  | 0 |  | 525 | 100 |  | 0 | 0.44 | 409 |  | 0 | 44.5 | 0.99
150x300mm |  |  | 0 |  |  |  | 22 | 1.4 | 1282 | 2510 | 523 | 0 |  | 120 | 0.399 | 280 |  | 0 | 39 | 0.99
150x300mm | 20 | 5.3 | 384 | 2340 |  |  | 12 | 1.4 | 898 | 2510 | 523 | 30 |  | 120 | 0.399 | 280 |  | 0 | 42 | 0.99
150x300mm | 20 | 5.3 | 631 | 2340 |  |  | 22 | 1.4 | 631 | 2510 | 514 | 50 |  | 130 | 0.3697674 | 300 |  | 0 | 39.8 | 0.99
150x300mm | 20 | 5.3 | 1257 | 2340 |  |  |  |  | 0 |  | 488 | 100 |  | 138 | 0.35 | 322 |  | 0 | 35.5 | 0.99
150x150x150 mm | [5 empty] | 0 | 20 | 0.6 | 1061 | 2720 | 735 |  | 0 |  | 0.6 | 350 | 0 | 0 | 39.5 | 0.83
150x150x150 mm |  |  |  |  | 10.9 | 57 | 20 | 0.6 | 1061 | 2720 | 661 |  | 10 |  | 0.59 | 350 | 0 | 0 | 40 | 0.83
150x150x150 mm |  |  |  |  | 10.9 | 170 | 20 | 0.6 | 1061 | 2720 | 515 |  | 30 |  | 0.57 | 350 | 0 | 0 | 38.6 | 0.83
150x150x150 mm |  |  |  |  | 10.9 | 283 | 20 | 0.6 | 1061 | 2720 | 368 |  | 50 |  | 0.54 | 350 | 0 | 0 | 37.6 | 0.83
150x150x150 mm |  |  |  |  | 10.9 | 566 | 20 | 0.6 | 1061 | 2720 | 0 |  | 100 |  | 0.46 | 350 | 0 | 0 | 38.6 | 0.83
150x150x150 mm | [5 empty] | 0 | 20 | 0.6 | 1111 | 2720 | 770 |  | 0 |  | 0.45 | 350 | 1 | 1 | 53.3 | 0.83
150x150x150 mm |  |  |  |  | 10.9 | 59 | 20 | 0.6 | 1111 | 2720 | 693 |  | 10 |  | 0.44 | 350 | 1 | 1 | 53.7 | 0.83
150x150x150 mm |  |  |  |  | 10.9 | 177 | 20 | 0.6 | 1105 | 2720 | 536 |  | 30 |  | 0.42 | 350 | 1 | 1 | 51 | 0.83
150x150x150 mm |  |  |  |  | 10.9 | 294 | 20 | 0.6 | 1100 | 2720 | 381 |  | 50 |  | 0.67 | 350 | 1 | 1 | 47.8 | 0.83
150x150x150 mm |  |  |  |  | 10.9 | 582 | 20 | 0.6 | 1089 | 2720 | 0 |  | 100 |  | 0.68 | 350 | 1 | 1 | 45.1 | 0.83
150x150x150 mm | [5 empty] | 0 | 20 | 0.6 | 1149 | 2720 | 796 |  | 0 |  | 0.67 | 350 | 1 | 1 | 65.2 | 0.83
150x150x150 mm |  |  |  |  | 10.9 | 61 | 20 | 0.6 | 1143 | 2720 | 713 |  | 10 |  | 0.7 | 350 | 1 | 1 | 64.6 | 0.83
150x150x150 mm |  |  |  |  | 10.9 | 183 | 20 | 0.6 | 1143 | 2720 | 555 |  | 30 |  | 0.53 | 350 | 1 | 1 | 65.4 | 0.83
150x150x150 mm |  |  |  |  | 10.9 | 304 | 20 | 0.6 | 1138 | 2720 | 395 |  | 50 |  | 0.53 | 350 | 1 | 1 | 63.2 | 0.83
150x150x150 mm |  |  |  |  | 10.9 | 605 | 20 | 0.6 | 1132 | 2720 | 0 |  | 100 |  | 0.53 | 350 | 1 | 1 | 63 | 0.83
100x100x100 mm | 20 | 4.4 | 138 | 2330 |  |  | 20 | 0.7 | 782 | 2600 | 693 | 15 |  |  | 0.41 | 537 |  | 1 | 50.8 | 0.81
100x100x100 mm | 20 | 4.4 | 276 | 2330 |  |  | 20 | 0.7 | 644 | 2600 | 693 | 30 |  |  | 0.41 | 537 |  | 0 | 44.9 | 0.81
100x100x100 mm | 20 | 4.4 | 414 | 2330 |  |  | 20 | 0.7 | 506 | 2600 | 693 | 45 |  |  | 0.41 | 537 |  | 1 | 44.6 | 0.81
100x100x100 mm | 20 | 4.4 | 552 | 2330 |  |  | 20 | 0.7 | 368 | 2600 | 693 | 60 |  |  | 0.41 | 537 |  | 1 | 42.4 | 0.81
100x100x100 mm | 20 | 4 | 138 | 2370 |  |  | 20 | 0.7 | 782 | 2600 | 693 | 15 |  |  | 0.41 | 537 |  | 1 | 54 | 0.81
100x100x100 mm | 20 | 4 | 276 | 2370 |  |  | 20 | 0.7 | 644 | 2600 | 693 | 30 |  |  | 0.41 | 537 |  | 1 | 56 | 0.81
100x100x100 mm | 20 | 4 | 414 | 2370 |  |  | 20 | 0.7 | 506 | 2600 | 693 | 45 |  |  | 0.41 | 537 |  | 1 | 54.4 | 0.81
100x100x100 mm | 20 | 4 | 552 | 2370 |  |  | 20 | 0.7 | 368 | 2600 | 693 | 60 |  |  | 0.41 | 537 |  | 1 | 40.6 | 0.81
100x100x100 mm | 20 | 3.6 | 138 | 2390 |  |  | 20 | 0.7 | 782 | 2600 | 693 | 15 |  |  | 0.41 | 537 |  | 1 | 55.2 | 0.81
100x100x100 mm | 20 | 3.6 | 276 | 2390 |  |  | 20 | 0.7 | 644 | 2600 | 693 | 30 |  |  | 0.41 | 537 |  | 1 | 53.5 | 0.81
100x100x100 mm | 20 | 3.6 | 414 | 2390 |  |  | 20 | 0.7 | 506 | 2600 | 693 | 45 |  |  | 0.41 | 537 |  | 1 | 56.9 | 0.81
100x100x100 mm | 20 | 3.6 | 552 | 2390 |  |  | 20 | 0.7 | 368 | 2600 | 693 | 60 |  |  | 0.41 | 537 |  | 1 | 54.7 | 0.81
100x100x100 mm | 20 | 4.6 | 138 | 2320 |  |  | 20 | 0.7 | 782 | 2600 | 693 | 15 |  |  | 0.41 | 537 |  | 1 | 50.5 | 0.81
100x100x100 mm | 20 | 4.6 | 276 | 2320 |  |  | 20 | 0.7 | 644 | 2600 | 693 | 30 |  |  | 0.41 | 537 |  | 1 | 48.9 | 0.81
100x100x100 mm | 20 | 4.6 | 414 | 2320 |  |  | 20 | 0.7 | 506 | 2600 | 693 | 45 |  |  | 0.41 | 537 |  | 1 | 45.8 | 0.81
100x100x100 mm | 20 | 4.6 | 552 | 2320 |  |  | 20 | 0.7 | 368 | 2600 | 693 | 60 |  |  | 0.41 | 537 |  | 1 | 40 | 0.81
100x100x100 mm | 20 | 3.7 | 138 | 2390 |  |  | 20 | 0.7 | 782 | 2600 | 693 | 15 |  |  | 0.41 | 537 |  | 1 | 54.4 | 0.81
100x100x100 mm | 20 | 3.7 | 276 | 2390 |  |  | 20 | 0.7 | 644 | 2600 | 693 | 30 |  |  | 0.41 | 537 |  | 1 | 50.2 | 0.81
100x100x100 mm | 20 | 3.7 | 414 | 2390 |  |  | 20 | 0.7 | 506 | 2600 | 693 | 45 |  |  | 0.41 | 537 |  | 1 | 49.5 | 0.81
100x100x100 mm | 20 | 3.7 | 552 | 2390 |  |  | 20 | 0.7 | 368 | 2600 | 693 | 60 |  |  | 0.41 | 537 |  | 1 | 40.4 | 0.81
100x100x100 mm | 20 | 3.5 | 138 | 2390 |  |  | 20 | 0.7 | 782 | 2600 | 693 | 15 |  |  | 0.41 | 537 |  | 1 | 45 | 0.81
100x100x100 mm | 20 | 3.5 | 276 | 2390 |  |  | 20 | 0.7 | 644 | 2600 | 693 | 30 |  |  | 0.41 | 537 |  | 1 | 46.9 | 0.81
100x100x100 mm | 20 | 3.5 | 414 | 2390 |  |  | 20 | 0.7 | 506 | 2600 | 693 | 45 |  |  | 0.41 | 537 |  | 1 | 51.4 | 0.81
100x100x100 mm | 20 | 3.5 | 552 | 2390 |  |  | 20 | 0.7 | 368 | 2600 | 693 | 60 |  |  | 0.41 | 537 |  | 1 | 53.2 | 0.81
100x100x100 mm | 20 | 3.8 | 138 | 2380 |  |  | 20 | 0.7 | 782 | 2600 | 693 | 15 |  |  | 0.41 | 537 |  | 1 | 55.3 | 0.81
100x100x100 mm | 20 | 3.8 | 276 | 2380 |  |  | 20 | 0.7 | 644 | 2600 | 693 | 30 |  |  | 0.41 | 537 |  | 1 | 55.9 | 0.81
100x100x100 mm | 20 | 3.8 | 414 | 2380 |  |  | 20 | 0.7 | 506 | 2600 | 693 | 45 |  |  | 0.41 | 537 |  | 1 | 52.6 | 0.81
100x100x100 mm | 20 | 3.8 | 552 | 2380 |  |  | 20 | 0.7 | 368 | 2600 | 693 | 60 |  |  | 0.41 | 537 |  | 1 | 48 | 0.81
100x100x100 mm | 20 | 3.8 | 138 | 2380 |  |  | 20 | 0.7 | 782 | 2600 | 693 | 15 |  |  | 0.41 | 537 |  | 1 | 49.1 | 0.81
100x100x100 mm | 20 | 3.8 | 276 | 2380 |  |  | 20 | 0.7 | 644 | 2600 | 693 | 30 |  |  | 0.41 | 537 |  | 1 | 49.9 | 0.81
100x100x100 mm | 20 | 3.8 | 414 | 2380 |  |  | 20 | 0.7 | 506 | 2600 | 693 | 45 |  |  | 0.41 | 537 |  | 1 | 50.3 | 0.81
100x100x100 mm | 20 | 3.8 | 552 | 2380 |  |  | 20 | 0.7 | 368 | 2600 | 693 | 60 |  |  | 0.41 | 537 |  | 1 | 47.5 | 0.81
100x100x100 mm | 20 | 3.5 | 138 | 2400 |  |  | 20 | 0.7 | 782 | 2600 | 693 | 15 |  |  | 0.41 | 537 |  | 1 | 43.2 | 0.81
100x100x100 mm | 20 | 3.5 | 276 | 2400 |  |  | 20 | 0.7 | 644 | 2600 | 693 | 30 |  |  | 0.41 | 537 |  | 1 | 53.7 | 0.81
100x100x100 mm | 20 | 3.5 | 414 | 2400 |  |  | 20 | 0.7 | 506 | 2600 | 693 | 45 |  |  | 0.41 | 537 |  | 1 | 50 | 0.81
100x100x100 mm | 20 | 3.5 | 552 | 2400 |  |  | 20 | 0.7 | 368 | 2600 | 693 | 60 |  |  | 0.41 | 537 |  | 1 | 43.3 | 0.81
100x100x100 mm | 20 | 4 | 138 | 2370 |  |  | 20 | 0.7 | 782 | 2600 | 693 | 15 |  |  | 0.41 | 537 |  | 1 | 52.9 | 0.81
100x100x100 mm | 20 | 4 | 276 | 2370 |  |  | 20 | 0.7 | 644 | 2600 | 693 | 30 |  |  | 0.41 | 537 |  | 1 | 49.9 | 0.81
100x100x100 mm | 20 | 4 | 414 | 2370 |  |  | 20 | 0.7 | 506 | 2600 | 693 | 45 |  |  | 0.41 | 537 |  | 1 | 53.7 | 0.81
100x100x100 mm | 20 | 4 | 552 | 2370 |  |  | 20 | 0.7 | 368 | 2600 | 693 | 60 |  |  | 0.41 | 537 |  | 1 | 46 | 0.81
100x200mm |  |  | 0 |  |  |  | 20 | 1.2 | 1800 | 2570 | 864 | 0 |  |  | 0.48 | 350 | 1 | 1 | 41.3 | 0.96
100x200mm | 25 | 7 | 419 | 2250 |  |  | 20 | 1.2 | 1331 | 2570 | 875 | 27 |  |  | 0.48 | 350 | 1.2 | 1 | 51.4 | 0.96
100x200mm | 25 | 7 | 1024 | 2250 |  |  | 20 | 1.2 | 675 | 2570 | 675 | 64 |  |  | 0.48 | 350 | 1 | 1 | 45.6 | 0.96
100x200mm | 25 | 7 | 604 | 2250 |  |  | 20 | 1.2 | 1154 | 2570 | 663.3 | 37 |  |  | 0.48 | 350 | 1.2 | 1 | 44.7 | 0.96
100x200mm | 25 | 7 | 604 | 2250 |  |  | 20 | 1.2 | 1144 | 2570 | 432.4 | 37 |  |  | 0.48 | 350 | 1.2 | 1 | 41.9 | 0.96
150x300mm |  |  | 0 |  |  |  | 32 | 0.8 | 1073 | 2652 | 606 | 0 |  |  | 0.5 | 413 | 0 | 1 | 52 | 0.99
150x300mm | 25 | 4.1 | 987 | 2452 |  |  |  |  | 0 |  | 606 | 100 |  |  | 0.5 | 413 | 0 | 1 | 51 | 0.99
150x300mm | 25 | 4.1 | 987 | 2452 |  |  |  |  | 0 |  | 606 | 100 |  |  | 0.5 | 413 | 0.5 | 1 | 49 | 0.99
150x300mm | 25 | 4.1 | 987 | 2452 |  |  |  |  | 0 |  | 606 | 100 |  |  | 0.5 | 413 | 0.48 | 1 | 48 | 0.99
150x300mm | 25 | 4.1 | 494 | 2452 |  |  | 32 | 0.8 | 537 | 2652 | 606 | 50 |  |  | 0.5 | 413 | 0 | 1 | 51 | 0.99
150x300mm | 25 | 4.1 | 494 | 2452 |  |  | 32 | 0.8 | 537 | 2652 | 606 | 50 |  |  | 0.5 | 413 | 0.5 | 1 | 51 | 0.99
150x300mm | 25 | 4.1 | 494 | 2452 |  |  | 32 | 0.8 | 537 | 2652 | 606 | 50 |  |  | 0.5 | 413 | 0.45 | 1 | 51 | 0.99
150x300mm | 25 | 4.1 | 245 | 2452 |  |  | 32 | 0.8 | 805 | 2652 | 606 | 25 |  |  | 0.5 | 413 | 0 | 1 | 52 | 0.99
150x300mm | 25 | 4.1 | 245 | 2452 |  |  | 25 | 0.8 | 805 | 2652 | 606 | 25 |  |  | 0.5 | 413 | 0.5 | 1 | 50 | 0.99
150x300mm | 25 | 4.1 | 245 | 2452 |  |  | 25 | 0.8 | 805 | 2652 | 606 | 25 |  |  | 0.5 | 413 | 0.42 | 1 | 49 | 0.99
150x300mm |  |  | 0 |  |  |  | 20 | 1.8 | 978 | 2540 | 843 | 0 |  |  | 0.6 | 275 |  | 0 | 38 | 0.99
150x300mm | 20 | 5.3 | 184 | 2320 |  |  | 20 | 1.8 | 735 | 2540 | 878 | 20 |  |  | 0.59 | 275 |  | 0 | 41 | 0.99
150x300mm | 20 | 5.3 | 455 | 2320 |  |  | 20 | 1.8 | 455 | 2540 | 849 | 50 |  |  | 0.57 | 275 |  | 0 | 44 | 0.99
150x300mm | 20 | 5.3 | 830 | 2320 |  |  |  |  | 0 |  | 868 | 100 |  |  | 0.54 | 275 |  | 1 | 45 | 0.99
150x300mm |  |  | 0 |  |  |  | 20 | 1.8 | 1004 | 2540 | 714 | 0 |  |  | 0.46 | 380 |  | 1 | 51.5 | 0.99
150x300mm | 20 | 5.3 | 189 | 2320 |  |  | 20 | 1.8 | 757 | 2540 | 744 | 20 |  |  | 0.45 | 380 |  | 1 | 50.5 | 0.99
150x300mm | 20 | 5.3 | 471 | 2320 |  |  | 20 | 1.8 | 471 | 2540 | 710 | 50 |  |  | 0.44 | 380 |  | 1 | 45 | 0.99
150x300mm | 20 | 5.3 | 874 | 2320 |  |  |  |  | 0 |  | 715 | 100 |  |  | 0.42 | 380 |  | 1 | 56 | 0.99
150x300mm |  |  | 0 |  |  |  | 20 | 1.8 | 1003 | 2540 | 948 | 0 |  |  | 0.67 | 275 |  | 0 | 37 | 0.99
150x300mm | 20 | 5.3 | 185 | 2320 |  |  | 20 | 1.8 | 740 | 2540 | 961 | 20 |  |  | 0.68 | 275 |  | 0 | 33.5 | 0.99
150x300mm | 20 | 5.3 | 408 | 2320 |  |  | 20 | 1.8 | 408 | 2540 | 978 | 50 |  |  | 0.67 | 275 |  | 0 | 32 | 0.99
150x300mm | 20 | 5.3 | 640 | 2320 |  |  |  |  | 0 |  | 1010 | 100 |  |  | 0.7 | 275 |  | 0 | 32 | 0.99
150x300mm |  |  | 0 |  |  |  | 20 | 1.8 | 1032 | 2540 | 806 | 0 |  |  | 0.53 | 380 |  | 1 | 45 | 0.99
150x300mm | 20 | 5.3 | 192 | 2320 |  |  | 20 | 1.8 | 767 | 2540 | 813 | 20 |  |  | 0.53 | 380 |  | 0 | 44 | 0.99
150x300mm | 20 | 5.3 | 427 | 2320 |  |  | 20 | 1.8 | 426 | 2540 | 822 | 50 |  |  | 0.53 | 380 |  | 0 | 41 | 0.99
150x300mm | 20 | 5.3 | 683 | 2320 |  |  |  |  | 0 |  | 836 | 100 |  |  | 0.52 | 380 |  | 0 | 41.5 | 0.99
150x300mm |  |  | 0 |  |  |  | 20 | 1.8 | 1009 | 2540 | 875 | 0 |  |  | 0.51 | 325 |  | 1 | 46.5 | 0.99
150x300mm | 20 | 5.3 | 210 | 2320 |  |  | 20 | 1.8 | 839 | 2540 | 799 | 20 |  |  | 0.52 | 325 |  | 0 | 44 | 0.99
150x300mm | 20 | 5.3 | 490 | 2320 |  |  | 20 | 1.8 | 490 | 2540 | 831 | 50 |  |  | 0.54 | 325 |  | 0 | 41 | 0.99
150x300mm | 20 | 5.3 | 923 | 2320 |  |  |  |  | 0 |  | 825 | 100 |  |  | 0.58 | 325 |  | 0 | 33.5 | 0.99
150x300mm |  |  | 0 |  |  |  | 20 | 1.8 | 1039 | 2540 | 814 | 0 |  |  | 0.42 | 385 |  | 1 | 58 | 0.99
150x300mm | 20 | 5.3 | 223 | 2320 |  |  | 20 | 1.8 | 892 | 2540 | 698 | 20 |  |  | 0.42 | 385 |  | 1 | 53.5 | 0.99
150x300mm | 20 | 5.3 | 515 | 2320 |  |  | 20 | 1.8 | 515 | 2540 | 742 | 50 |  |  | 0.44 | 385 |  | 1 | 54 | 0.99
150x300mm | 20 | 5.3 | 963 | 2320 |  |  |  |  | 0 |  | 746 | 100 |  |  | 0.49 | 385 |  | 0 | 40 | 0.99
150x300mm | 20 | 6.1 | 489.3 | 2330 |  |  | 20 | 1.2 | 489.3 | 2590 | 862.4 | 50 |  |  | 0.42 | 380 | 1.5 | 0 | 41.6 | 0.99
150x300mm | 20 | 6.1 | 864.7 | 2330 |  |  |  |  | 0 |  | 934.1 | 100 |  |  | 0.51 | 380 | 1.7 | 0 | 31.4 | 0.99
150x300mm | 20 | 6.1 | 489.3 | 2330 |  |  | 20 | 1.2 | 489.3 | 2590 | 862.4 | 50 |  |  | 0.52 | 380 | 1.5 | 0 | 35.5 | 0.99
150x300mm | 20 | 6.1 | 864.7 | 2330 |  |  |  |  | 0 |  | 934.1 | 100 |  |  | 0.61 | 380 | 1.7 | 0 | 26 | 0.99
150x300mm | 20 | 5.8 | 489.3 | 2320 |  |  | 20 | 1.2 | 489.3 | 2590 | 862.4 | 50 |  |  | 0.44 | 380 | 1.5 | 0 | 44.6 | 0.99
150x300mm | 20 | 5.8 | 864.7 | 2320 |  |  |  |  | 0 |  | 934.1 | 100 |  |  | 0.51 | 380 | 1.7 | 0 | 36.7 | 0.99
150x300mm | 20 | 5.8 | 864.7 | 2320 |  |  |  |  | 0 |  | 934.1 | 100 |  |  | 0.62 | 380 | 1.7 | 0 | 29.5 | 0.99
150x300mm | 20 | 3.9 | 210.2 | 2360 |  |  | 20 | 1.2 | 840.9 | 2590 | 818.5 | 20 |  |  | 0.41 | 380 | 1.2 | 1 | 46.1 | 0.99
150x300mm | 20 | 3.9 | 489.3 | 2360 |  |  | 20 | 1.2 | 489.3 | 2590 | 862.4 | 50 |  |  | 0.42 | 380 | 1.5 | 1 | 45.1 | 0.99
150x300mm | 20 | 3.9 | 864.7 | 2360 |  |  |  |  | 0 |  | 934.1 | 100 |  |  | 0.45 | 380 | 1.7 | 0 | 42.9 | 0.99
150x300mm | 20 | 3.9 | 210.2 | 2360 |  |  | 20 | 1.2 | 840.9 | 2590 | 818.5 | 20 |  |  | 0.5 | 380 | 1.2 | 0 | 39.3 | 0.99
150x300mm | 20 | 3.9 | 489.3 | 2360 |  |  | 20 | 1.2 | 489.3 | 2590 | 862.4 | 50 |  |  | 0.52 | 380 | 1.5 | 0 | 39.5 | 0.99
150x300mm | 20 | 3.9 | 864.7 | 2360 |  |  |  |  | 0 |  | 934.1 | 100 |  |  | 0.54 | 380 | 1.7 | 0 | 37.7 | 0.99
150x300mm | 20 | 4.5 | 210.2 | 2350 |  |  | 20 | 1.2 | 840.9 | 2590 | 818.5 | 20 |  |  | 0.42 | 380 | 1.2 | 1 | 48.1 | 0.99
150x300mm | 20 | 4.5 | 489.3 | 2350 |  |  | 20 | 1.2 | 489.3 | 2590 | 862.4 | 50 |  |  | 0.43 | 380 | 1.5 | 0 | 41 | 0.99
150x300mm | 20 | 4.5 | 864.7 | 2350 |  |  |  |  | 0 |  | 934.1 | 100 |  |  | 0.4 | 380 | 1.7 | 0 | 38.7 | 0.99
150x300mm | 20 | 4.5 | 210.2 | 2350 |  |  | 20 | 1.2 | 840.9 | 2590 | 818.5 | 20 |  |  | 0.51 | 380 | 1.2 | 0 | 42.7 | 0.99
150x300mm | 20 | 4.5 | 489.3 | 2350 |  |  | 20 | 1.2 | 489.3 | 2590 | 862.4 | 50 |  |  | 0.52 | 380 | 1.5 | 0 | 35.4 | 0.99
150x300mm | 20 | 4.5 | 864.7 | 2350 |  |  |  |  | 0 |  | 934.1 | 100 |  |  | 0.5 | 380 | 1.7 | 0 | 31.4 | 0.99
150x300mm | 20 | 4.7 | 210.2 | 2350 |  |  | 20 | 1.2 | 840.9 | 2590 | 818.5 | 20 |  |  | 0.42 | 380 | 1.2 | 1 | 48.5 | 0.99
150x300mm | 20 | 4.7 | 489.3 | 2350 |  |  | 20 | 1.2 | 489.3 | 2590 | 862.4 | 50 |  |  | 0.42 | 380 | 1.5 | 1 | 45.4 | 0.99
150x300mm | 20 | 4.7 | 864.7 | 2350 |  |  |  |  | 0 |  | 934.1 | 100 |  |  | 0.43 | 380 | 1.7 | 0 | 37 | 0.99
150x300mm | 20 | 4.7 | 210.2 | 2350 |  |  | 20 | 1.2 | 840.9 | 2590 | 818.5 | 20 |  |  | 0.52 | 380 | 1.2 | 0 | 41.3 | 0.99
150x300mm | 20 | 4.7 | 489.3 | 2350 |  |  | 20 | 1.2 | 489.3 | 2590 | 862.4 | 50 |  |  | 0.52 | 380 | 1.5 | 0 | 36.8 | 0.99
150x300mm | 20 | 4.7 | 864.7 | 2350 |  |  |  |  | 0 |  | 934.1 | 100 |  |  | 0.56 | 380 | 1.7 | 0 | 31.2 | 0.99
100x100x100 mm |  |  | 0 |  |  |  | 25 | 1 | 1275 | 2610 | 556 | 0 |  |  | 0.47 | 340 | 0 | 1 | 53.1 | 0.85
100x100x100 mm | 20 | 4.2 | 238 | 2450 |  |  | 25 | 1 | 1020 | 2610 | 556 | 20 |  |  | 0.47 | 340 | 0 | 1 | 50 | 0.85
100x100x100 mm | 20 | 4.2 | 596 | 2450 |  |  | 25 | 1 | 638 | 2610 | 556 | 50 |  |  | 0.47 | 340 | 0 | 1 | 45.3 | 0.85
100x100x100 mm | 20 | 4.2 | 894 | 2450 |  |  | 25 | 1 | 319 | 2610 | 556 | 75 |  |  | 0.47 | 340 | 0 | 0 | 44 | 0.85
100x100x100 mm | 20 | 4.2 | 1192 | 2450 |  |  |  |  | 0 |  | 556 | 100 |  |  | 0.47 | 340 | 0 | 0 | 41.6 | 0.85
100x100x100 mm |  |  | 0 |  |  |  | 25 | 1 | 1275 | 2610 | 556 | 0 |  |  | 0.47 | 340 | 0 | 1 | 53.1 | 0.85
100x100x100 mm | 20 | 5.5 | 231 | 2370 |  |  | 25 | 1 | 1020 | 2610 | 556 | 20 |  |  | 0.47 | 340 | 0 | 1 | 50 | 0.85
100x100x100 mm | 20 | 5.5 | 577 | 2370 |  |  | 25 | 1 | 638 | 2610 | 556 | 50 |  |  | 0.47 | 340 | 0.32 | 1 | 45.3 | 0.85
100x100x100 mm | 20 | 5.5 | 865 | 2370 |  |  | 25 | 1 | 319 | 2610 | 556 | 75 |  |  | 0.47 | 340 | 0.16 | 0 | 44 | 0.85
100x100x100 mm | 20 | 5.5 | 1154 | 2370 |  |  |  |  | 0 |  | 556 | 100 |  |  | 0.47 | 340 | 0 | 0 | 41.6 | 0.85
100x100x100 mm |  |  | 0 |  |  |  | 25 | 1 | 1275 | 2610 | 556 | 0 |  |  | 0.47 | 340 | 0 | 1 | 53.1 | 0.85
100x100x100 mm | 20 | 12.7 | 204 | 2100 |  |  | 25 | 1 | 1020 | 2610 | 556 | 20 |  |  | 0.47 | 340 | 0 | 1 | 50 | 0.85
100x100x100 mm | 20 | 12.7 | 511 | 2100 |  |  | 25 | 1 | 638 | 2610 | 556 | 50 |  |  | 0.47 | 340 | 0 | 1 | 45.3 | 0.85
100x100x100 mm | 20 | 12.7 | 767 | 2100 |  |  | 25 | 1 | 319 | 2610 | 556 | 75 |  |  | 0.47 | 340 | 0 | 0 | 44 | 0.85
100x100x100 mm | 20 | 12.7 | 1022 | 2100 |  |  |  |  | 0 |  | 556 | 100 |  |  | 0.47 | 340 | 0 | 0 | 41.6 | 0.85
100x100x100 mm |  |  | 0 |  |  |  | 25 | 1 | 1275 | 2610 | 556 | 0 |  |  | 0.47 | 340 | 0 | 1 | 53.1 | 0.85
100x100x100 mm | 20 | 4 | 243 | 2500 |  |  | 25 | 1 | 1020 | 2610 | 556 | 20 |  |  | 0.47 | 340 | 0 | 1 | 50 | 0.85
100x100x100 mm | 20 | 4 | 608 | 2500 |  |  | 25 | 1 | 638 | 2610 | 556 | 50 |  |  | 0.47 | 340 | 0 | 1 | 45.3 | 0.85
100x100x100 mm | 20 | 4 | 912 | 2500 |  |  | 25 | 1 | 319 | 2610 | 556 | 75 |  |  | 0.47 | 340 | 0 | 0 | 44 | 0.85
100x100x100 mm | 20 | 4 | 1216 | 2500 |  |  |  |  | 0 |  | 556 | 100 |  |  | 0.47 | 340 | 0 | 0 | 41.6 | 0.85
150x300mm |  |  | 0 |  |  |  | 20 | 1.9 | 1052 | 2680 | 895 | 0 |  |  | 0.6 | 300 | 0.33 | 0 | 42 | 0.99
150x300mm | 16 | 6.9 | 211 | 2380 |  |  | 20 | 1.9 | 848 | 2680 | 864 | 20 |  |  | 0.6 | 309 | 0.33 | 0 | 42.9 | 0.99
150x300mm | 16 | 6.9 | 538 | 2380 |  |  | 20 | 1.9 | 538 | 2680 | 817.5 | 50 |  |  | 0.6 | 320 | 0.33 | 0 | 42.5 | 0.99
150x300mm | 16 | 6.9 | 1060 | 2380 |  |  |  |  | 0 |  | 785 | 100 |  |  | 0.6 | 336 | 0.33 | 0 | 40.9 | 0.99
150x300mm |  |  | 0 |  |  |  | 20 | 1.9 | 1020 | 2680 | 846 | 0 |  |  | 0.5 | 375 | 0.53 | 1 | 50.2 | 0.99
150x300mm | 16 | 6.9 | 202 | 2380 |  |  | 20 | 1.9 | 808 | 2680 | 829 | 20 |  |  | 0.5 | 386 | 0.53 | 1 | 51.6 | 0.99
150x300mm | 16 | 6.9 | 504 | 2380 |  |  | 20 | 1.9 | 504 | 2680 | 795 | 50 |  |  | 0.5 | 399 | 0.53 | 1 | 51.6 | 0.99
150x300mm | 16 | 6.9 | 1014 | 2380 |  |  |  |  | 0 |  | 738 | 100 |  |  | 0.5 | 420 | 0.53 | 1 | 50.3 | 0.99
100x200mm |  |  | 0 |  |  | 0 | 25 | 0.4 | 858 | 2810 | 882 | 0 | 0 |  | 0.52 | 399 | 0 | 0 | 29.9 | 0.96
100x200mm |  |  | 0 |  | 6.6 | 216 | 25 | 0.4 | 858 | 2810 | 663 | 0 | 25 |  | 0.49 | 399 | 2.6 | 0 | 32.6 | 0.96
100x200mm | 25 | 6.6 | 192 | 2500 |  | 0 | 25 | 0.4 | 647 | 2810 | 882 | 25 | 0 |  | 0.49 | 399 | 2.5 | 0 | 34.1 | 0.96
100x200mm | 25 | 6.6 | 192 | 2500 | 6.6 | 216 | 25 | 0.4 | 647 | 2750 | 663 | 25 | 25 |  | 0.5 | 399 | 5.2 | 0 | 37.7 | 0.96
100x100x100 mm |  |  | 0 |  |  |  | 20 | 0.9 | 1128 | 2600 | 697 | 0 |  |  | 0.68 | 300 |  | 0 | 34.5 | 0.88
100x100x100 mm | 20 | 3.1 | 1075 | 2450 |  |  |  |  | 0 |  | 697 | 100 |  |  | 0.68 | 300 |  | 0 | 35 | 0.88
100x100x100 mm | 20 | 7.1 | 1027 | 2370 |  |  |  |  | 0 |  | 697 | 100 |  |  | 0.68 | 300 |  | 0 | 29.2 | 0.88
100x100x100 mm | 20 | 7.8 | 1027 | 2360 |  |  |  |  | 0 |  | 697 | 100 |  |  | 0.68 | 300 |  | 0 | 27.7 | 0.88
100x100x100 mm |  |  | 0 |  |  |  | 20 | 0.9 | 1143 | 2600 | 706 | 0 |  |  | 0.51 | 350 |  | 1 | 48.3 | 0.88
100x100x100 mm | 20 | 3.1 | 1089 | 2450 |  |  |  |  | 0 |  | 706 | 100 |  |  | 0.51 | 350 |  | 1 | 47.6 | 0.88
100x100x100 mm | 20 | 7.1 | 1041 | 2370 |  |  |  |  | 0 |  | 706 | 100 |  |  | 0.51 | 350 |  | 0 | 42 | 0.88
100x100x100 mm | 20 | 7.8 | 1041 | 2360 |  |  |  |  | 0 |  | 706 | 100 |  |  | 0.51 | 350 |  | 0 | 42.9 | 0.88
100x100x100 mm |  |  | 0 |  |  |  | 20 | 0.9 | 1077 | 2600 | 696 | 0 |  |  | 0.44 | 425 |  | 1 | 61.6 | 0.88
100x100x100 mm | 20 | 3.1 | 1028 | 2450 |  |  |  |  | 0 |  | 696 | 100 |  |  | 0.44 | 425 |  | 1 | 60 | 0.88
100x100x100 mm | 20 | 7.1 | 982 | 2370 |  |  |  |  | 0 |  | 696 | 100 |  |  | 0.44 | 425 |  | 1 | 53.7 | 0.88
100x100x100 mm | 20 | 7.8 | 982 | 2360 |  |  |  |  | 0 |  | 696 | 100 |  |  | 0.44 | 425 |  | 1 | 53.2 | 0.88
100x100x100 mm |  |  | 0 |  |  |  | 20 | 0.9 | 1089 | 2600 | 685 | 0 |  |  | 0.34 | 485 |  | 1 | 80.8 | 0.88
100x100x100 mm | 20 | 3.1 | 1039 | 2450 |  |  |  |  | 0 |  | 685 | 100 |  |  | 0.34 | 485 |  | 1 | 78.2 | 0.88
100x100x100 mm | 20 | 7.1 | 979 | 2370 |  |  |  |  | 0 |  | 685 | 100 |  |  | 0.34 | 485 |  | 1 | 71.2 | 0.88
100x100x100 mm | 20 | 7.8 | 982 | 2360 |  |  |  |  | 0 |  | 685 | 100 |  |  | 0.34 | 485 |  | 1 | 65.4 | 0.88
100x200mm |  |  | 0 |  |  |  | 19 | 0.3 | 1109.4 | 2730 | 730.4 | 0 |  |  | 0.5 | 358 | 0.084 | 0 | 36.5 | 0.96
100x200mm | 19 | 2.7 | 299.3 | 2570 |  |  | 19 | 0.3 | 783.6 | 2730 | 730.4 | 30 |  |  | 0.5 | 358 | 0.084 | 0 | 33.6 | 0.96
100x200mm | 19 | 2.7 | 598.4 | 2570 |  |  | 19 | 0.3 | 458.3 | 2730 | 730.4 | 60 |  |  | 0.5 | 358 | 0.084 | 0 | 30.4 | 0.96
100x200mm | 19 | 2.7 | 1020 | 2570 |  |  |  |  | 0 |  | 730.4 | 100 |  |  | 0.5 | 358 | 0.084 | 0 | 29.1 | 0.96
150x300mm |  |  | 0 |  |  |  | 19 | 1.7 | 535.5 | 2500 | 828.4 | 0 |  |  | 0.65 | 300 | 1 | 0 | 40.5 | 0.99
150x300mm |  |  | 0 |  |  |  | 19 | 1.8 | 535.5 | 2500 | 828.4 | 0 |  |  | 0.65 | 300 | 1 | 0 | 38.5 | 0.99
150x300mm | 20 | 5.2 | 189.1 | 2300 |  |  | 19 | 1.9 | 441.2 | 2500 | 787.1 | 20 |  |  | 0.65 | 300 | 1 | 0 | 39.5 | 0.99
150x300mm | 20 | 5.3 | 189.1 | 2300 |  |  | 19 | 1.1 | 441.2 | 2500 | 787.1 | 20 |  |  | 0.65 | 300 | 1 | 0 | 34.7 | 0.99
150x300mm | 20 | 5.4 | 485.5 | 2300 |  |  | 19 | 1.11 | 283.2 | 2500 | 737.4 | 50 |  |  | 0.65 | 300 | 1.2 | 0 | 40.8 | 0.99
150x300mm | 20 | 5.5 | 485.5 | 2300 |  |  | 19 | 1.12 | 283.2 | 2500 | 737.4 | 50 |  |  | 0.65 | 300 | 1.2 | 0 | 33 | 0.99
150x300mm | 20 | 5.6 | 951.4 | 2300 |  |  |  |  | 0 |  | 712.6 | 100 |  |  | 0.65 | 300 | 1.5 | 0 | 43.7 | 0.99
150x300mm | 20 | 5.7 | 951.4 | 2300 |  |  |  |  | 0 |  | 712.6 | 100 |  |  | 0.65 | 300 | 1.5 | 0 | 37.6 | 0.99
150x300mm |  |  | 0 |  |  |  | 19 | 1.7 | 535.5 | 2500 | 828.4 | 0 |  |  | 0.65 | 300 | 1 | 0 | 40.5 | 0.99
150x300mm |  |  | 0 |  |  |  | 19 | 1.8 | 535.5 | 2500 | 828.4 | 0 |  |  | 0.65 | 300 | 1 | 0 | 38.5 | 0.99
150x300mm | 20 | 5.5 | 183.2 | 2300 |  |  | 19 | 1.9 | 427.5 | 2500 | 814.4 | 20 |  |  | 0.65 | 300 | 1 | 0 | 41 | 0.99
150x300mm | 20 | 5.6 | 183.2 | 2300 |  |  | 19 | 1.1 | 427.5 | 2500 | 814.4 | 20 |  |  | 0.65 | 300 | 1 | 0 | 36.7 | 0.99
150x300mm | 20 | 5.7 | 450.7 | 2300 |  |  | 19 | 1.11 | 262.9 | 2500 | 804.2 | 50 |  |  | 0.65 | 300 | 1.2 | 0 | 38.8 | 0.99
150x300mm | 20 | 5.8 | 450.7 | 2300 |  |  | 19 | 1.12 | 262.9 | 2500 | 804.2 | 50 |  |  | 0.65 | 300 | 1.2 | 0 | 32.3 | 0.99
150x300mm | 20 | 5.9 | 855.2 | 2300 |  |  |  |  | 0 |  | 807.9 | 100 |  |  | 0.65 | 300 | 1.5 | 0 | 39.9 | 0.99
150x300mm | 20 | 5.1 | 855.2 | 2300 |  |  |  |  | 0 |  | 807.9 | 100 |  |  | 0.65 | 300 | 1.5 | 0 | 37.4 | 0.99
100x100x100 mm |  |  | 0 |  |  |  | 20 | 5.4 | 958 | 2537 | 938 | 0 |  |  | 0.86 | 210 | 0 | 0 | 23.9 | 0.87
100x100x100 mm |  |  | 0 |  |  |  | 20 | 5.4 | 956 | 2537 | 870 | 0 |  |  | 0.65 | 280 | 0 | 0 | 38.7 | 0.87
100x100x100 mm |  |  | 0 |  |  |  | 20 | 5.4 | 1002 | 2537 | 863 | 0 |  |  | 0.41 | 350 | 1 | 1 | 71.1 | 0.87
100x100x100 mm | 22 | 7.8 | 966 | 2451 |  |  |  |  | 0 |  | 929 | 100 |  |  | 0.87 | 210 | 0 | 0 | 19.7 | 0.87
100x100x100 mm | 22 | 6.9 | 940 | 2387 |  |  |  |  | 0 |  | 866 | 100 |  |  | 0.66 | 280 | 0 | 0 | 35.7 | 0.87
100x100x100 mm | 22 | 4.2 | 974 | 2362 |  |  |  |  | 0 |  | 858 | 100 |  |  | 0.42 | 350 | 1 | 1 | 66.8 | 0.87
100x100x100 mm | 22 | 7.5 | 970 | 2456 |  |  |  |  | 0 |  | 932 | 100 |  |  | 0.86 | 210 | 0 | 0 | 21.8 | 0.87
100x100x100 mm | 22 | 6.4 | 970 | 2455 |  |  |  |  | 0 |  | 870 | 100 |  |  | 0.65 | 280 | 0 | 0 | 36.1 | 0.87
100x100x100 mm | 22 | 4.2 | 1029 | 2496 |  |  |  |  | 0 |  | 858 | 100 |  |  | 0.42 | 350 | 1 | 1 | 68.5 | 0.87
100x100x100 mm |  |  | 0 |  |  |  | 20 | 1 | 1019 | 2665 | 946 | 0 |  |  | 0.81 | 210 | 0 | 0 | 27.5 | 0.87
100x100x100 mm |  |  | 0 |  |  |  | 20 | 1 | 1011 | 2665 | 877 | 0 |  |  | 0.63 | 280 | 0 | 0 | 42.4 | 0.87
100x100x100 mm |  |  | 0 |  |  |  | 20 | 1 | 1057 | 2665 | 868 | 0 |  |  | 0.4 | 350 | 1 | 1 | 72.3 | 0.87
100x100x100 mm | 22 | 7.6 | 953 | 2401 |  |  |  |  | 0 |  | 938 | 100 |  |  | 0.84 | 210 | 0 | 0 | 21 | 0.87
100x100x100 mm | 22 | 5.4 | 988 | 2484 |  |  |  |  | 0 |  | 877 | 100 |  |  | 0.63 | 280 | 0 | 0 | 41.1 | 0.87
100x100x100 mm | 22 | 3.6 | 982 | 2363 |  |  |  |  | 0 |  | 868 | 100 |  |  | 0.4 | 350 | 1 | 1 | 70.2 | 0.87
100x100x100 mm | 22 | 6.9 | 977 | 2447 |  |  |  |  | 0 |  | 943 | 100 |  |  | 0.82 | 210 | 0 | 0 | 23.6 | 0.87
100x100x100 mm | 22 | 5.8 | 962 | 2458 |  |  |  |  | 0 |  | 873 | 100 |  |  | 0.64 | 280 | 0 | 0 | 39.7 | 0.87
100x100x100 mm | 22 | 3.9 | 1016 | 2464 |  |  |  |  | 0 |  | 858 | 100 |  |  | 0.42 | 350 | 1 | 1 | 66.5 | 0.87
100x200mm |  |  | 0 |  |  |  | 20 | 1.3 | 910.1 | 2634 | 952.6 | 0 |  |  | 0.64 | 300 | 1.34 | 0 | 33 | 0.96
100x200mm | 19 | 4.9 | 750.6 | 2268 |  |  |  |  | 0 |  | 950.4 | 100 |  |  | 0.77 | 300 | 1.34 | 0 | 27.5 | 0.96
100x200mm | 19 | 11.9 | 818.2 | 1946 |  |  |  |  | 0 |  | 951.3 | 100 |  |  | 0.7 | 300 | 1.34 | 0 | 29.9 | 0.96
100x200mm |  |  | 0 |  |  |  | 19 | 0.5 | 978 | 2730 | 843 | 0 |  |  | 0.6 | 275 |  | 1 | 47.8 | 0.96
100x200mm | 19 | 5.3 | 184 | 2320 |  |  | 19 | 0.5 | 735 | 2730 | 878 | 20 |  |  | 0.59 | 275 |  | 1 | 49.3 | 0.96
100x200mm | 19 | 5.3 | 455 | 2320 |  |  | 19 | 0.5 | 455 | 2730 | 849 | 50 |  |  | 0.57 | 275 |  | 1 | 47.5 | 0.96
100x200mm | 19 | 5.3 | 830 | 2320 |  |  |  |  | 0 |  | 868 | 100 |  |  | 0.54 | 275 |  | 1 | 53.7 | 0.96
100x200mm |  |  | 0 |  |  |  | 19 | 0.5 | 1004 | 2730 | 714 | 0 |  |  | 0.46 | 380 |  | 1 | 62 | 0.96
100x200mm | 19 | 5.3 | 189 | 2320 |  |  | 19 | 0.5 | 757 | 2730 | 744 | 20 |  |  | 0.45 | 380 |  | 1 | 64.8 | 0.96
100x200mm | 19 | 5.3 | 471 | 2320 |  |  | 19 | 0.5 | 471 | 2730 | 710 | 50 |  |  | 0.44 | 380 |  | 1 | 63.5 | 0.96
100x200mm | 19 | 5.3 | 874 | 2320 |  |  |  |  | 0 |  | 715 | 100 |  |  | 0.42 | 380 |  | 1 | 65.1 | 0.96
100x200mm |  |  | 0 |  |  |  | 19 | 0.5 | 1003 | 2730 | 948 | 0 |  |  | 0.67 | 275 |  | 1 | 62 | 0.96
100x200mm | 19 | 5.3 | 185 | 2320 |  |  | 19 | 0.5 | 740 | 2730 | 961 | 20 |  |  | 0.68 | 275 |  | 1 | 64.8 | 0.96
100x200mm | 19 | 5.3 | 408 | 2320 |  |  | 19 | 0.5 | 408 | 2730 | 978 | 50 |  |  | 0.67 | 275 |  | 1 | 63.5 | 0.96
100x200mm | 19 | 5.3 | 640 | 2320 |  |  |  |  | 0 |  | 1010 | 100 |  |  | 0.7 | 275 |  | 1 | 65.1 | 0.96
100x200mm |  |  | 0 |  |  |  | 19 | 0.5 | 1032 | 2730 | 806 | 0 |  |  | 0.53 | 380 |  | 1 | 57.3 | 0.96
100x200mm | 19 | 5.3 | 192 | 2320 |  |  | 19 | 0.5 | 767 | 2730 | 813 | 20 |  |  | 0.53 | 380 |  | 1 | 54.9 | 0.96
100x200mm | 19 | 5.3 | 427 | 2320 |  |  | 19 | 0.5 | 426 | 2730 | 822 | 50 |  |  | 0.53 | 380 |  | 1 | 51.5 | 0.96
100x200mm | 19 | 5.3 | 683 | 2320 |  |  |  |  | 0 |  | 836 | 100 |  |  | 0.52 | 380 |  | 1 | 50.3 | 0.96
100x200mm |  |  | 0 |  |  |  | 19 | 0.5 | 1009 | 2730 | 875 | 0 |  |  | 0.51 | 325 |  | 1 | 60.1 | 0.96
100x200mm | 19 | 5.3 | 210 | 2320 |  |  | 19 | 0.5 | 839 | 2730 | 799 | 20 |  |  | 0.52 | 325 |  | 1 | 56.5 | 0.96
100x200mm | 19 | 5.3 | 490 | 2320 |  |  | 19 | 0.5 | 490 | 2730 | 831 | 50 |  |  | 0.54 | 325 |  | 1 | 48.9 | 0.96
100x200mm | 19 | 5.3 | 923 | 2320 |  |  |  |  | 0 |  | 825 | 100 |  |  | 0.58 | 325 |  | 0 | 43.1 | 0.96
100x200mm |  |  | 0 |  |  |  | 19 | 0.5 | 1039 | 2730 | 814 | 0 |  |  | 0.42 | 385 |  | 1 | 72.9 | 0.96
100x200mm | 19 | 5.3 | 223 | 2320 |  |  | 19 | 0.5 | 892 | 2730 | 698 | 20 |  |  | 0.42 | 385 |  | 1 | 67.4 | 0.96
100x200mm | 19 | 5.3 | 515 | 2320 |  |  | 19 | 0.5 | 515 | 2730 | 742 | 50 |  |  | 0.44 | 385 |  | 1 | 61.2 | 0.96
100x200mm | 19 | 5.3 | 963 | 2320 |  |  |  |  | 0 |  | 746 | 100 |  |  | 0.49 | 385 |  | 1 | 53.7 | 0.96
75x150mm |  |  | 0 |  |  |  | 19 | 0.74 | 1137 | 2730 | 676 | 0 |  |  | 0.44 | 341 |  | 0 | 38.6 | 0.95
75x150mm |  |  | 0 |  |  |  | 19 | 0.74 | 1137 | 2730 | 676 | 0 |  |  | 0.44 | 341 |  | 1 | 46.5 | 0.95
75x150mm | 19 | 6.1 | 458 | 2320 |  |  | 19 | 0.74 | 568 | 2730 | 676 | 50 |  |  | 0.44 | 341 |  | 0 | 40 | 0.95
75x150mm | 19 | 6.1 | 458 | 2320 |  |  | 19 | 0.74 | 568 | 2730 | 676 | 50 |  |  | 0.44 | 341 |  | 0 | 39.3 | 0.95
75x150mm | 19 | 6.1 | 917 | 2320 |  |  |  |  | 0 |  | 676 | 100 |  |  | 0.44 | 341 |  | 0 | 43.8 | 0.95
75x150mm | 19 | 6.1 | 917 | 2320 |  |  |  |  | 0 |  | 676 | 100 |  |  | 0.44 | 341 |  | 0 | 38.5 | 0.95
75x150mm |  |  | 0 |  |  |  | 19 | 0.74 | 1137 | 2730 | 676 | 0 |  |  | 0.44 | 341 |  | 0 | 32.6 | 0.95
75x150mm |  |  | 0 |  |  |  | 19 | 0.74 | 1137 | 2730 | 676 | 0 |  |  | 0.44 | 341 |  | 1 | 50.3 | 0.95
75x150mm | 19 | 6.1 | 458 | 2320 |  |  | 19 | 0.74 | 568 | 2730 | 676 | 50 |  |  | 0.44 | 341 |  | 0 | 43.6 | 0.95
75x150mm | 19 | 6.1 | 458 | 2320 |  |  | 19 | 0.74 | 568 | 2730 | 676 | 50 |  |  | 0.44 | 341 |  | 0 | 40.2 | 0.95
75x150mm | 19 | 6.1 | 917 | 2320 |  |  |  |  | 0 |  | 676 | 100 |  |  | 0.44 | 341 |  | 0 | 41.4 | 0.95
75x150mm | 19 | 6.1 | 917 | 2320 |  |  |  |  | 0 |  | 676 | 100 |  |  | 0.44 | 341 |  | 0 | 35.7 | 0.95
150x150x150 mm |  |  | 0 |  |  |  | 31.5 | 0.72 | 1130 | 2780 | 532 | 0 |  |  | 0.45 | 433 |  | 1 | 49.6 | 0.84
150x150x150 mm | 31.5 | 3.87 | 339 | 2492 |  |  | 31.5 | 0.72 | 791 | 2780 | 532 | 30 |  |  | 0.45 | 433 |  | 1 | 49.3 | 0.84
150x150x150 mm | 31.5 | 3.87 | 565 | 2492 |  |  | 31.5 | 0.72 | 565 | 2780 | 532 | 50 |  |  | 0.45 | 433 |  | 1 | 50.2 | 0.84
150x150x150 mm | 31.5 | 3.87 | 904 | 2492 |  |  | 31.5 | 0.72 | 226 | 2780 | 532 | 80 |  |  | 0.45 | 433 |  | 1 | 46.7 | 0.84
150x150x150 mm | 31.5 | 3.87 | 1130 | 2492 |  |  |  |  | 0 |  | 532 | 100 |  |  | 0.45 | 433 |  | 1 | 46.3 | 0.84
150x150x150 mm |  |  | 0 |  |  |  | 31.5 | 0.72 | 1130 | 2780 | 517 | 0 |  |  | 0.4 | 488 |  | 1 | 57.5 | 0.84
150x150x150 mm | 31.5 | 3.87 | 339 | 2492 |  |  | 31.5 | 0.72 | 791 | 2780 | 517 | 30 |  |  | 0.4 | 488 |  | 1 | 57.1 | 0.84
150x150x150 mm | 31.5 | 3.87 | 565 | 2492 |  |  | 31.5 | 0.72 | 565 | 2780 | 517 | 50 |  |  | 0.4 | 488 |  | 1 | 57.7 | 0.84
150x150x150 mm | 31.5 | 3.87 | 904 | 2492 |  |  | 31.5 | 0.72 | 226 | 2780 | 517 | 80 |  |  | 0.4 | 488 |  | 1 | 54.1 | 0.84
150x150x150 mm | 31.5 | 3.87 | 1130 | 2492 |  |  |  |  | 0 |  | 517 | 100 |  |  | 0.4 | 488 |  | 1 | 53.8 | 0.84
150x150x150 mm |  |  | 0 |  |  |  | 31.5 | 0.72 | 1130 | 2780 | 485 | 0 |  |  | 0.35 | 557 |  | 1 | 60.3 | 0.84
150x150x150 mm | 31.5 | 3.87 | 339 | 2492 |  |  | 31.5 | 0.72 | 791 | 2780 | 485 | 30 |  |  | 0.35 | 557 |  | 1 | 60 | 0.84
150x150x150 mm | 31.5 | 3.87 | 565 | 2492 |  |  | 31.5 | 0.72 | 565 | 2780 | 485 | 50 |  |  | 0.35 | 557 |  | 1 | 60.9 | 0.84
150x150x150 mm | 31.5 | 3.87 | 904 | 2492 |  |  | 31.5 | 0.72 | 226 | 2780 | 485 | 80 |  |  | 0.35 | 557 |  | 1 | 57.4 | 0.84
150x150x150 mm | 31.5 | 3.87 | 1130 | 2492 |  |  |  |  | 0 |  | 485 | 100 |  |  | 0.35 | 557 |  | 1 | 57.1 | 0.84
150x150x150 mm |  |  | 0 |  |  |  | 31.5 | 0.72 | 1130 | 2780 | 435 | 0 |  |  | 0.3 | 650 |  | 1 | 70.2 | 0.84
150x150x150 mm | 31.5 | 3.87 | 339 | 2492 |  |  | 31.5 | 0.72 | 791 | 2780 | 435 | 30 |  |  | 0.3 | 650 |  | 1 | 69.8 | 0.84
150x150x150 mm | 31.5 | 3.87 | 565 | 2492 |  |  | 31.5 | 0.72 | 565 | 2780 | 435 | 50 |  |  | 0.3 | 650 |  | 1 | 70.7 | 0.84
150x150x150 mm | 31.5 | 3.87 | 904 | 2492 |  |  | 31.5 | 0.72 | 226 | 2780 | 435 | 80 |  |  | 0.3 | 650 |  | 1 | 67.5 | 0.84
150x150x150 mm | 31.5 | 3.87 | 1130 | 2492 |  |  |  |  | 0 |  | 435 | 100 |  |  | 0.3 | 650 |  | 1 | 67.1 | 0.84
100x200mm |  |  | 0 |  |  |  | 20 | 0.57 | 1080 | 2700 | 720 | 0 |  |  | 0.35 | 400 |  | 1 | 68.01 | 0.96
100x200mm | 20 | 2.68 | 324 | 2520 |  |  | 20 | 0.57 | 756 | 2700 | 720 | 30 |  |  | 0.35 | 400 |  | 1 | 56.21 | 0.96
100x200mm | 20 | 2.68 | 1080 | 2520 |  |  |  |  | 0 |  | 720 | 100 |  |  | 0.35 | 400 |  | 1 | 46 | 0.96
100x200mm |  |  | 0 |  |  |  | 20 | 0.57 | 1080 | 2700 | 720 | 0 |  |  | 0.4 | 400 |  | 1 | 53.82 | 0.96
100x200mm | 20 | 2.68 | 324 | 2520 |  |  | 20 | 0.57 | 756 | 2700 | 720 | 30 |  |  | 0.4 | 400 |  | 1 | 53.73 | 0.96
100x200mm | 20 | 2.68 | 1080 | 2520 |  |  |  |  | 0 |  | 720 | 100 |  |  | 0.4 | 400 |  | 0 | 41.9 | 0.96
100x200mm |  |  | 0 |  |  |  | 20 | 0.57 | 1080 | 2700 | 720 | 0 |  |  | 0.45 | 400 |  | 1 | 58.4 | 0.96
100x200mm | 20 | 2.68 | 324 | 2520 |  |  | 20 | 0.57 | 756 | 2700 | 720 | 30 |  |  | 0.45 | 400 |  | 1 | 52.4 | 0.96
100x200mm | 20 | 2.68 | 540 | 2520 |  |  | 20 | 0.57 | 540 | 2700 | 720 | 50 |  |  | 0.45 | 400 |  | 1 | 50 | 0.96
100x200mm | 20 | 2.68 | 756 | 2520 |  |  | 20 | 0.57 | 324 | 2700 | 720 | 70 |  |  | 0.45 | 400 |  | 1 | 46.8 | 0.96
100x200mm | 20 | 2.68 | 1080 | 2520 |  |  |  |  | 0 |  | 720 | 100 |  |  | 0.45 | 400 |  | 0 | 41.5 | 0.96
100x200mm |  |  | 0 |  |  |  | 20 | 0.57 | 1071 | 2700 | 714 | 0 |  |  | 0.5 | 396.67 |  | 1 | 46 | 0.96
100x200mm | 20 | 2.68 | 321.3 | 2520 |  |  | 20 | 0.57 | 749.7 | 2700 | 714 | 30 |  |  | 0.5 | 396.67 |  | 0 | 37.22 | 0.96
100x200mm |  |  | 0 |  |  |  | 20 | 0.57 | 1062.15 | 2700 | 708.1 | 0 |  |  | 0.55 | 393.39 |  | 0 | 40 | 0.96
100x200mm | 20 | 2.68 | 318.64 | 2520 |  |  | 20 | 0.57 | 743.5 | 2700 | 708.1 | 30 |  |  | 0.55 | 393.39 |  | 0 | 34.02 | 0.96
100x200mm |  |  | 0 |  |  |  | 20 | 0.57 | 1053.45 | 2700 | 702.3 | 0 |  |  | 0.6 | 390.16 |  | 0 | 32.21 | 0.96
100x200mm | 20 | 2.68 | 316.03 | 2520 |  |  | 20 | 0.57 | 737.41 | 2700 | 702.3 | 30 |  |  | 0.6 | 390.16 |  | 0 | 32.3 | 0.96
100x200mm | 20 | 2.68 | 1053.45 | 2520 |  |  |  |  | 0 |  | 702.3 | 100 |  |  | 0.6 | 390.16 |  | 0 | 25.26 | 0.96
100x200mm |  |  | 0 |  |  |  | 20 | 0.57 | 962.7 | 2700 | 641.8 | 0 |  |  | 0.45 | 534.83 |  | 1 | 80.4 | 0.96
100x200mm | 20 | 2.68 | 288.81 | 2520 |  |  | 20 | 0.57 | 673.89 | 2700 | 641.8 | 30 |  |  | 0.45 | 534.83 |  | 1 | 74.01 | 0.96
100x200mm | 20 | 2.68 | 962.7 | 2520 |  |  |  |  | 0 |  | 641.8 | 100 |  |  | 0.45 | 534.83 |  | 1 | 55.46 | 0.96
100x200mm |  |  | 0 |  |  |  | 20 | 0.57 | 1150.07 | 2700 | 766.71 | 0 |  |  | 0.45 | 319.46 |  | 0 | 42.93 | 0.96
100x200mm | 20 | 2.68 | 345.02 | 2520 |  |  | 20 | 0.57 | 805.05 | 2700 | 766.71 | 30 |  |  | 0.45 | 319.46 |  | 0 | 34.92 | 0.96
100x200mm | 20 | 2.68 | 1150.07 | 2520 |  |  |  |  | 0 |  | 766.71 | 100 |  |  | 0.45 | 319.46 |  | 0 | 27.13 | 0.96
150x150x150 mm |  |  | 0 |  |  |  | 20 | 0.05 | 1193 | 2722 | 614 | 0 |  |  | 0.49 | 398 |  | 0 | 41.71 | 0.81
150x150x150 mm | 20 | 3.16 | 119 | 2655 |  |  | 20 | 0.05 | 1074 | 2722 | 614 | 10 |  |  | 0.49 | 398 |  | 0 | 37.5 | 0.81
150x150x150 mm | 20 | 3.16 | 239 | 2655 |  |  | 20 | 0.05 | 954 | 2722 | 614 | 20 |  |  | 0.49 | 398 |  | 0 | 43.48 | 0.81
150x150x150 mm | 20 | 3.16 | 358 | 2655 |  |  | 20 | 0.05 | 835 | 2722 | 614 | 30 |  |  | 0.49 | 398 |  | 0 | 42.03 | 0.81
150x150x150 mm | 20 | 3.16 | 477 | 2655 |  |  | 20 | 0.05 | 716 | 2722 | 614 | 40 |  |  | 0.49 | 398 |  | 0 | 44.01 | 0.81
150x150x150 mm | 20 | 3.16 | 597 | 2655 |  |  | 20 | 0.05 | 597 | 2722 | 614 | 50 |  |  | 0.49 | 398 |  | 0 | 42.4 | 0.81
150x150x150 mm | 20 | 3.16 | 716 | 2655 |  |  | 20 | 0.05 | 477 | 2722 | 614 | 60 |  |  | 0.49 | 398 |  | 0 | 42.33 | 0.81
150x150x150 mm | 20 | 3.16 | 835 | 2655 |  |  | 20 | 0.05 | 358 | 2722 | 614 | 70 |  |  | 0.49 | 398 |  | 0 | 43.94 | 0.81
150x150x150 mm | 20 | 3.16 | 954 | 2655 |  |  | 20 | 0.05 | 239 | 2722 | 614 | 80 |  |  | 0.49 | 398 |  | 1 | 50.5 | 0.81
150x150x150 mm | 20 | 3.16 | 1074 | 2655 |  |  | 20 | 0.05 | 119 | 2722 | 614 | 90 |  |  | 0.49 | 398 |  | 0 | 43.73 | 0.81
150x150x150 mm | 20 | 3.16 | 1193 | 2655 |  |  |  |  | 0 |  | 614 | 100 |  |  | 0.49 | 398 |  | 0 | 44.26 | 0.81
150x150x150 mm |  |  | 0 |  |  |  | 20 | 1.51 | 1228 | 2685 | 614 | 0 |  |  | 0.47 | 404 |  | 0 | 29.88 | 0.81
150x150x150 mm | 20 | 3.54 | 123 | 2640 |  |  | 20 | 1.51 | 1105 | 2685 | 614 | 10 |  |  | 0.47 | 404 |  | 0 | 27.95 | 0.81
150x150x150 mm | 20 | 3.54 | 245 | 2640 |  |  | 20 | 1.51 | 982 | 2685 | 614 | 20 |  |  | 0.47 | 404 |  | 0 | 29.72 | 0.81
150x150x150 mm | 20 | 3.54 | 368 | 2640 |  |  | 20 | 1.51 | 860 | 2685 | 614 | 30 |  |  | 0.47 | 404 |  | 0 | 34.86 | 0.81
150x150x150 mm | 20 | 3.54 | 491 | 2640 |  |  | 20 | 1.51 | 737 | 2685 | 614 | 40 |  |  | 0.47 | 404 |  | 0 | 32.6 | 0.81
150x150x150 mm | 20 | 3.54 | 614 | 2640 |  |  | 20 | 1.51 | 614 | 2685 | 614 | 50 |  |  | 0.47 | 404 |  | 0 | 29.84 | 0.81
150x150x150 mm | 20 | 3.54 | 737 | 2640 |  |  | 20 | 1.51 | 491 | 2685 | 614 | 60 |  |  | 0.47 | 404 |  | 0 | 32.39 | 0.81
150x150x150 mm | 20 | 3.54 | 860 | 2640 |  |  | 20 | 1.51 | 368 | 2685 | 614 | 70 |  |  | 0.47 | 404 |  | 0 | 37.02 | 0.81
150x150x150 mm | 20 | 3.54 | 982 | 2640 |  |  | 20 | 1.51 | 245 | 2685 | 614 | 80 |  |  | 0.47 | 404 |  | 0 | 40.11 | 0.81
150x150x150 mm | 20 | 3.54 | 1105 | 2640 |  |  | 20 | 1.51 | 123 | 2685 | 614 | 90 |  |  | 0.47 | 404 |  | 0 | 31.85 | 0.81
150x150x150 mm | 20 | 3.54 | 1228 | 2640 |  |  |  |  | 0 |  | 614 | 100 |  |  | 0.47 | 404 |  | 0 | 41.16 | 0.81
150x150x150 mm |  |  | 0 |  |  |  | 20 | 0.7 | 1366 | 2720 | 763 | 0 |  |  | 0.4 | 300 |  | 0 | 34.8 | 0.79
150x150x150 mm | 20 | 6.4 | 290 | 2340 |  |  | 20 | 0.7 | 1025 | 2720 | 763 | 25 |  |  | 0.4 | 300 |  | 0 | 33.2 | 0.79
150x150x150 mm | 20 | 6.4 | 570 | 2340 |  |  | 20 | 0.7 | 683 | 2720 | 763 | 50 |  |  | 0.4 | 300 |  | 0 | 32.1 | 0.79
150x150x150 mm | 20 | 6.4 | 1150 | 2340 |  |  |  |  | 0 |  | 763 | 100 |  |  | 0.4 | 300 |  | 0 | 29.3 | 0.79
150x150x150 mm |  |  | 0 |  |  |  | 20 | 0.7 | 1304 | 2720 | 728 | 0 |  |  | 0.4 | 350 |  | 0 | 41.2 | 0.79
150x150x150 mm | 20 | 6.4 | 280 | 2340 |  |  | 20 | 0.7 | 978 | 2720 | 728 | 25 |  |  | 0.4 | 350 |  | 0 | 39.4 | 0.79
150x150x150 mm | 20 | 6.4 | 550 | 2340 |  |  | 20 | 0.7 | 652 | 2720 | 728 | 50 |  |  | 0.4 | 350 |  | 0 | 37.1 | 0.79
150x150x150 mm | 20 | 6.4 | 1090 | 2340 |  |  |  |  | 0 |  | 728 | 100 |  |  | 0.4 | 350 |  | 0 | 35.3 | 0.79
150x150x150 mm |  |  | 0 |  |  |  | 20 | 0.7 | 1179 | 2720 | 658 | 0 |  |  | 0.4 | 450 |  | 1 | 52.8 | 0.79
150x150x150 mm | 20 | 6.4 | 250 | 2340 |  |  | 20 | 0.7 | 884 | 2720 | 658 | 25 |  |  | 0.4 | 450 |  | 1 | 50.4 | 0.79
150x150x150 mm | 20 | 6.4 | 500 | 2340 |  |  | 20 | 0.7 | 589 | 2720 | 658 | 50 |  |  | 0.4 | 450 |  | 1 | 47.2 | 0.79
150x150x150 mm | 20 | 6.4 | 990 | 2340 |  |  |  |  | 0 |  | 658 | 100 |  |  | 0.4 | 450 |  | 0 | 42.8 | 0.79
150x150x150 mm |  |  | 0 |  |  |  | 20 | 0.7 | 1340 | 2720 | 748 | 0 |  |  | 0.45 | 300 |  | 0 | 34 | 0.79
150x150x150 mm | 20 | 6.4 | 280 | 2340 |  |  | 20 | 0.7 | 1005 | 2720 | 748 | 25 |  |  | 0.45 | 300 |  | 0 | 33.5 | 0.79
150x150x150 mm | 20 | 6.4 | 560 | 2340 |  |  | 20 | 0.7 | 670 | 2720 | 748 | 50 |  |  | 0.45 | 300 |  | 0 | 32.2 | 0.79
150x150x150 mm | 20 | 6.4 | 1120 | 2340 |  |  |  |  | 0 |  | 748 | 100 |  |  | 0.45 | 300 |  | 0 | 30.2 | 0.79
150x150x150 mm |  |  | 0 |  |  |  | 20 | 0.7 | 1273 | 2720 | 711 | 0 |  |  | 0.45 | 350 |  | 0 | 41 | 0.79
150x150x150 mm | 20 | 6.4 | 270 | 2340 |  |  | 20 | 0.7 | 955 | 2720 | 711 | 25 |  |  | 0.45 | 350 |  | 0 | 38.9 | 0.79
150x150x150 mm | 20 | 6.4 | 540 | 2340 |  |  | 20 | 0.7 | 637 | 2720 | 711 | 50 |  |  | 0.45 | 350 |  | 0 | 35.9 | 0.79
150x150x150 mm | 20 | 6.4 | 1070 | 2340 |  |  |  |  | 0 |  | 711 | 100 |  |  | 0.45 | 350 |  | 0 | 35 | 0.79
150x150x150 mm |  |  | 0 |  |  |  | 20 | 0.7 | 1140 | 2720 | 636 | 0 |  |  | 0.45 | 450 |  | 1 | 47.4 | 0.79
150x150x150 mm | 20 | 6.4 | 240 | 2340 |  |  | 20 | 0.7 | 855 | 2720 | 636 | 25 |  |  | 0.45 | 450 |  | 1 | 46.1 | 0.79
150x150x150 mm | 20 | 6.4 | 480 | 2340 |  |  | 20 | 0.7 | 570 | 2720 | 636 | 50 |  |  | 0.45 | 450 |  | 0 | 44 | 0.79
150x150x150 mm | 20 | 6.4 | 960 | 2340 |  |  |  |  | 0 |  | 636 | 100 |  |  | 0.45 | 450 |  | 0 | 40.2 | 0.79
150x150x150 mm |  |  | 0 |  |  |  | 20 | 0.7 | 1314 | 2720 | 734 | 0 |  |  | 0.5 | 300 |  | 0 | 35.8 | 0.79
150x150x150 mm | 20 | 6.4 | 280 | 2340 |  |  | 20 | 0.7 | 985 | 2720 | 734 | 25 |  |  | 0.5 | 300 |  | 0 | 34.6 | 0.79
150x150x150 mm | 20 | 6.4 | 550 | 2340 |  |  | 20 | 0.7 | 657 | 2720 | 734 | 50 |  |  | 0.5 | 300 |  | 0 | 33.1 | 0.79
150x150x150 mm | 20 | 6.4 | 1100 | 2340 |  |  |  |  | 0 |  | 734 | 100 |  |  | 0.5 | 300 |  | 0 | 30.2 | 0.79
150x150x150 mm |  |  | 0 |  |  |  | 20 | 0.7 | 1243 | 2720 | 694 | 0 |  |  | 0.5 | 350 |  | 0 | 40 | 0.79
150x150x150 mm | 20 | 6.4 | 260 | 2340 |  |  | 20 | 0.7 | 932 | 2720 | 694 | 25 |  |  | 0.5 | 350 |  | 0 | 38.1 | 0.79
150x150x150 mm | 20 | 6.4 | 520 | 2340 |  |  | 20 | 0.7 | 621 | 2720 | 694 | 50 |  |  | 0.5 | 350 |  | 0 | 35.8 | 0.79
150x150x150 mm | 20 | 6.4 | 1040 | 2340 |  |  |  |  | 0 |  | 694 | 100 |  |  | 0.5 | 350 |  | 0 | 33.2 | 0.79
150x150x150 mm |  |  | 0 |  |  |  | 20 | 0.7 | 1100 | 2720 | 614 | 0 |  |  | 0.5 | 450 |  | 0 | 41.5 | 0.79
150x150x150 mm | 20 | 6.4 | 230 | 2340 |  |  | 20 | 0.7 | 825 | 2720 | 614 | 25 |  |  | 0.5 | 450 |  | 0 | 40.3 | 0.79
150x150x150 mm | 20 | 6.4 | 460 | 2340 |  |  | 20 | 0.7 | 550 | 2720 | 614 | 50 |  |  | 0.5 | 450 |  | 0 | 38.2 | 0.79
150x150x150 mm | 20 | 6.4 | 920 | 2340 |  |  |  |  | 0 |  | 614 | 100 |  |  | 0.5 | 450 |  | 0 | 34.6 | 0.79
150x150x150 mm |  |  | 0 |  |  |  | 14 | 0.7 | 990 | 2650 | 745 | 0 |  |  | 0.46 | 400 |  | 0 | 36 | 0.83
150x150x150 mm | 14 | 3.6 | 495 | 2400 |  |  | 14 | 0.7 | 495 | 2650 | 745 | 50 |  |  | 0.46 | 400 |  | 0 | 35 | 0.83
150x150x150 mm | 14 | 3.6 | 990 | 2400 |  |  |  |  | 0 |  | 745 | 100 |  |  | 0.46 | 400 |  | 0 | 33 | 0.83
150x150x150 mm |  |  | 0 |  |  |  | 14 | 0.7 | 1000 | 2650 | 450 | 0 |  |  | 0.28 | 450 |  | 1 | 70 | 0.83
150x150x150 mm | 14 | 3.6 | 500 | 2400 |  |  | 14 | 0.7 | 500 | 2650 | 450 | 50 |  |  | 0.28 | 450 |  | 1 | 68 | 0.83
150x150x150 mm | 14 | 3.6 | 1000 | 2400 |  |  |  |  | 0 |  | 450 | 100 |  |  | 0.28 | 450 |  | 1 | 60 | 0.83